## Feuil2
N°perçage | Longueur percee eprouvetteAlCFRP(mm) | N(tr/min) | f(mm/tr) | Vc(mm/min) | geo outil | D outil(mm) | Ep Materiau(mm) | MITIS | AmpMITIS | FreqMITIS | Aspiration | Lubrification | Niveau air | Niveau huile | KcFz | max Fz | minFz | moyenneFz | stdFz | kurtFz | skewFz | varFz | KcMz | max Mz | min Mz | moyenneMz | stdMz | kurtMz | skewMz | varMz | RmsVzUPA | RmsVzpiece | RmsVypiece | KcIThrust | max Ithrust | minIThrust | moyenneIThrust | stdIThrust | kurtFzIThrust | skewIThrust | varIThrust | KcITorque | max Itorque | min Itorque | moyenneITorque | stdITorque | kurtITorque | skewITorque | varITorque | AmpFz_Frot | AmpFz_passage dents | AmpFz_Fvib | AmpMz_Frot | AmpMz_passage dents | AmpMz_Fvib | AmpVzUPA_Frot | AmpVzUPA_passage dents | AmpVzUPA_Fvib | AmpVzpiece_Frot | AmpVzpiece_passage dents | AmpVzpiece_Fvib | AmpVypiece_Frot | AmpVypiece_passage dents | AmpVypiece_Fvib | defaut | alea | Materiau
11 | 304.92 | 6000 | 0.1 | 119.977423440594 | Non etage | 6.365 | 12 | oui | 0.1 | 2.5 | non | oui | 20 | 10 | 407.11185719700313 | 467.13077860000004 | -16.81925094 | 259.1266971058925 | 141.88345443193913 | -1.4470782954503356 | -0.2387826797244228 | 20130.914641540145 | 1.2753258324866885 | 5.241003665 | -4.256710595 | 0.8117448923777774 | 1.923365961074949 | -0.6806827707779548 | -0.358838556889854 | 3.6993366202217617 | 11.394418330424303 | 4.8341223785608305 | 2.9227139190257185 | 0.5080952040889192 | 0.34 | 0.293 | 0.3234025974025971 | 0.016716883791276598 | -0.5488468639399593 | -0.9128383177925831 | 0.00027945420369104623 | 35.66276614194917 | 23.241999999999997 | 21.826 | 22.69935064935065 | 0.42819925164742495 | -0.5441608117621755 | -0.7399670013159392 | 0.18335459911141475 | 10.72186444 | 4.90193646 | 196.51266736 | 0.79003682 | 0.3662945 | 1.1599329 | 0.03711615 | 0.14377246 | 1.25540392 | 0.06618607 | 0.26510188 | 5.50328425 | 0.02653377 | 0.04008783 | 2.41660816 | 0 | 0 | 0
12 | 332.64 | 6000 | 0.1 | 119.977423440594 | Non etage | 6.365 | 12 | oui | 0.1 | 2.5 | non | oui | 20 | 10 | 421.922650423298 | 576.7130772999999 | 34.56971935 | 268.5537669944292 | 148.29263279559277 | -1.2553911047281177 | 0.22820823623609002 | 21990.704941448515 | 1.3371935620455773 | 9.714193665 | -13.14826433 | 0.8511237022420101 | 4.9969643032521285 | -0.21158174990578793 | -0.8417188846988388 | 24.969652247976033 | 12.070262081421701 | 7.347550991112095 | 2.9856458323006563 | 0.5573091480397051 | 0.375 | 0.316 | 0.35472727272727234 | 0.019879000003730697 | -0.8042063343902237 | -0.8109496151004855 | 0.0003951746411483251 | 38.47510227400247 | 25.439 | 23.584 | 24.489402597402574 | 0.5450241003782899 | -1.0135815081304842 | 0.411260557614998 | 0.2970512699931642 | 11.32908356 | 8.55149454 | 198.2456749 | 0.54215171 | 0.1902501 | 3.64076662 | 0.0485265 | 0.13481937 | 1.15858292 | 0.03556987 | 0.12489721 | 8.9966116 | 0.05265175 | 0.04885328 | 2.08142052 | 0 | 0 | 0
13 | 360.36 | 6000 | 0.08 | 119.977423440594 | Non etage | 6.365 | 12 | oui | 0.1 | 2.5 | oui | oui | 20 | 10 | 409.1555991 | 583.0991305 | -128.2148495 | 208.34203104819517 | 208.19506148291293 | -1.4263874319515653 | 0.06993880788908512 | 43345.1836258739 | 1.342868357267621 | 16.02918226 | -17.93508674 | 0.6837885675206726 | 7.753586419624439 | -0.7797348059814349 | -0.30736834806040503 | 60.11810236658452 | 12.734653911693275 | 8.278223212047155 | 4.2537240145466235 | 0.4749981296524903 | 0.281 | 0.223 | 0.24186904761904804 | 0.01989840446585759 | -1.0147042789190475 | 0.7821133129366701 | 0.00039594650028686125 | 38.098628100100996 | 20.019000000000002 | 18.75 | 19.399821428571425 | 0.4145198749929852 | -1.5236967861960058 | -0.05575766793502961 | 0.17182672676420008 | 9.30390847 | 10.21461178 | 285.9958527 | 0.82591164 | 0.08005104 | 8.03537588 | 0.07097579 | 0.12967667 | 0.56502114 | 0.01141775 | 0.13210046 | 9.82925359 | 0.02095813 | 0.04720359 | 1.55175607 | 0 | 0 | 0
14 | 388.08 | 6000 | 0.09 | 119.977423440594 | Non etage | 6.365 | 12 | oui | 0.1 | 2.5 | oui | oui | 20 | 10 | 402.4381482 | 721.9483715 | -293.0886785 | 204.92150507335793 | 333.2322136551062 | -1.482410623541264 | 0.061865967739201874 | 111043.70821748236 | 1.3918954867944144 | 6.295264938 | -4.993860562 | 0.7087531818757158 | 2.048362607517818 | -0.8018682231616623 | 0.06329683476777996 | 4.1957893718771935 | 13.077794902315194 | 5.6789691697263205 | 4.1568758398898185 | 0.469480604496316 | 0.281 | 0.223 | 0.2390595238095241 | 0.016868271485337184 | -0.27974847496608035 | 1.081467792354603 | 0.00028453858290303956 | 40.00371731567729 | 20.947 | 19.775 | 20.369892857142876 | 0.40907603846909657 | -1.3867119229617986 | -0.138507380431825 | 0.16734320524956978 | 7.2008117 | 8.18243938 | 463.8696535 | 1.18684612 | 0.08352835 | 1.69958924 | 0.06073509 | 0.12518677 | 1.3383249 | 0.02736697 | 0.07703593 | 6.24006739 | 0.05489858 | 0.03368942 | 2.5732918 | 0 | 0 | 0
15 | 415.8 | 6000 | 0.10 | 119.977423440594 | Non etage | 6.365 | 12 | oui | 0.1 | 2.5 | oui | oui | 20 | 10 | 407.4017466 | 816.3461879 | -345.51426210000005 | 207.44896934614303 | 379.7784350379054 | -1.4792000811286026 | 0.08826363104049725 | 144231.65971984054 | 1.4581939766137724 | 5.3018134230000005 | -3.717883477 | 0.7425123728917329 | 1.4962211868190016 | -0.48753275553392195 | 0.1062520860676896 | 2.2386778398860616 | 12.89724716606476 | 5.956350463616101 | 4.305843525055301 | 0.5201202633449288 | 0.305 | 0.24600000000000002 | 0.26484523809523774 | 0.01829905129387533 | -0.8574537405705125 | 0.7964435072656494 | 0.0003348552782558804 | 42.45604683350163 | 22.266 | 20.508000000000003 | 21.61861904761903 | 0.38938824137919625 | 0.2812331761303226 | -0.6208530917646653 | 0.1516232025243832 | 6.84429273 | 6.99659382 | 518.7800989 | 1.12332929 | 0.08601947 | 0.18927165 | 0.05389829 | 0.14268647 | 1.35171371 | 0.02553189 | 0.06568086 | 6.21053072 | 0.05408981 | 0.02671332 | 2.23421786 | 0 | 0 | 0
16 | 443.52 | 6000 | 0.11 | 119.977423440594 | Non etage | 6.365 | 12 | oui | 0.1 | 2.5 | oui | oui | 20 | 10 | 418.0680264 | 809.5394954 | -439.09206460000007 | 212.8802390439352 | 407.5022433621862 | -1.4844700975906708 | -0.09967967983172193 | 166058.07834521445 | 1.3453393814406573 | 7.380521319 | -5.853808581 | 0.6850468130295827 | 2.515216587748068 | -0.7577545945619364 | -0.04408724021773733 | 6.326314483283036 | 13.090220118923073 | 6.344798797632511 | 4.848653434011621 | 0.5195825384356406 | 0.305 | 0.24600000000000002 | 0.2645714285714282 | 0.017946564402085693 | -0.8315123330444858 | 0.8343195643351732 | 0.0003220791738382094 | 37.936679385029734 | 20.557 | 17.236 | 19.31735714285714 | 0.9361831331871069 | -1.19411847362685 | -0.40201589905370233 | 0.8764388588640284 | 6.90722648 | 9.04713288 | 562.8971648 | 0.94800846 | 0.12133341 | 2.4659785 | 0.05783477 | 0.15711892 | 1.52486356 | 0.02004406 | 0.11039013 | 6.30874283 | 0.02699215 | 0.02734377 | 1.87968209 | 0 | 0 | 0
17 | 471.24 | 6000 | 0.12 | 119.977423440594 | Non etage | 6.365 | 12 | oui | 0.1 | 2.5 | oui | oui | 20 | 10 | 415.9231513 | 587.6866409 | -201.11183909999997 | 211.78806863489592 | 226.4620503619724 | -1.4088323704345658 | -0.18391784447278997 | 51285.06025414852 | 1.4771819645417315 | 15.3255011 | -10.993388900000001 | 0.7521810563446496 | 4.392354088102372 | 0.257731010414592 | 0.4062346199987794 | 19.292774435269614 | 12.882736437473302 | 7.084624843391422 | 5.028679333905122 | 0.528910896644596 | 0.305 | 0.24600000000000002 | 0.26932142857142827 | 0.02061532984069424 | -1.327843389930095 | 0.517094276745735 | 0.0004249918244406184 | 42.76544907043729 | 22.607 | 20.557 | 21.77616666666667 | 0.5638117654211454 | -1.1892453017737197 | -0.277757761382812 | 0.31788370682730877 | 8.00010542 | 9.38743243 | 311.903636 | 1.20835338 | 0.14565784 | 3.63835769 | 0.07175649 | 0.14597419 | 1.13686559 | 0.01955393 | 0.09930049 | 6.23461317 | 0.06905379 | 0.02419575 | 0.70630863 | 0 | 0 | 0
18 | 498.96 | 6000 | 0.13 | 119.977423440594 | Non etage | 6.365 | 12 | oui | 0.1 | 2.5 | oui | oui | 20 | 10 | 414.8385646 | 615.6062549 | -245.70087510000002 | 211.23579708930163 | 244.48376377929054 | -1.437223781035278 | -0.14174000393946132 | 59772.31075168794 | 1.3739318034190842 | 12.28563943 | -11.40197457 | 0.6996060743009976 | 4.221391515268304 | -0.5629305205115624 | -0.16359202714612103 | 17.820146325179227 | 13.10276793961331 | 9.367522287995826 | 6.86706265693489 | 0.5179927430516584 | 0.305 | 0.24600000000000002 | 0.2637619047619045 | 0.017896367705516704 | -0.10296912904802547 | 1.1210401006234498 | 0.0003202799770510612 | 39.23121703512515 | 20.264 | 19.287 | 19.976535714285724 | 0.2017187261814201 | 1.5718093794912944 | -1.1903911608141722 | 0.04069044449225473 | 4.95115478 | 7.38256175 | 340.1624307 | 0.47261367 | 0.08491013 | 1.23978437 | 0.08425996 | 0.18372323 | 0.82376198 | 0.01186591 | 0.1132511 | 3.90414551 | 0.16288335 | 0.05736534 | 1.49206192 | 0 | 0 | 0
19 | 526.68 | 6000 | 0.14 | 119.977423440594 | Non etage | 6.365 | 12 | oui | 0.1 | 2.5 | oui | oui | 20 | 10 | 440.2475924 | 535.9801761 | -57.62283589999999 | 224.17407406552397 | 159.4380517174477 | -1.357764456479873 | 0.20494708364884034 | 25420.492335455532 | 1.493336894072766 | 12.72704458 | -10.97332872 | 0.7604071464618525 | 5.1616830386463946 | -0.9782554064153763 | 0.06390278664869517 | 26.64297179144988 | 11.843429510814556 | 7.083043804358667 | 3.5034837128452163 | 0.6517927280888786 | 0.363 | 0.305 | 0.33189285714285693 | 0.02143019930707113 | -1.7119447576446816 | 0.05485554608779688 | 0.00045925344234079194 | 42.72649908352974 | 22.217 | 21.045 | 21.75633333333334 | 0.33788920738292816 | -1.1719389423873718 | -0.4167908889525059 | 0.11416911646586345 | 10.3994669 | 12.98674262 | 205.4600304 | 1.9429102 | 0.2690907 | 6.00492831 | 0.06302406 | 0.13795009 | 1.07334031 | 0.01038726 | 0.08581729 | 6.47032205 | 0.05359927 | 0.03773108 | 0.35060644 | 0 | 0 | 0
20 | 554.4 | 6000 | 0.15 | 119.977423440594 | Non etage | 6.365 | 12 | oui | 0.1 | 2.5 | oui | oui | 20 | 10 | 423.6901318 | 663.6505688999999 | -273.6422111 | 215.74301513032913 | 253.07275871654736 | -1.1795851008977993 | -0.07561906906915128 | 64045.8212044038 | 1.5478272277051686 | 18.43104857 | -11.72801243 | 0.7881536243474718 | 4.369976488288055 | 0.5555816149122359 | 0.6427694722280275 | 19.0966945081904 | 13.154753453142401 | 10.69162644568795 | 7.709725900271156 | 0.5752019975311401 | 0.316 | 0.26899999999999996 | 0.2928928571428565 | 0.0179181659568287 | -1.5655740553690103 | -0.4139994387587523 | 0.00032106067125645495 | 44.494819137395716 | 23.241999999999997 | 21.581999999999997 | 22.656761904761897 | 0.42539242319532533 | -0.2501353911688171 | -0.6050831200288361 | 0.18095871371199077 | 5.07072888 | 9.60527358 | 347.3683879 | 1.65563861 | 0.10904198 | 3.58094306 | 0.07622067 | 0.15435482 | 0.91119844 | 0.01882148 | 0.07628241 | 8.20274759 | 0.06417678 | 0.02310933 | 0.88223768 | 0 | 0 | 0
21 | 582.12 | 6000 | 0.16 | 119.977423440594 | Non etage | 6.365 | 12 | oui | 0.1 | 2.5 | oui | oui | 20 | 10 | 423.0402503 | 846.2313337999999 | -419.4763062 | 215.41209544651042 | 416.01400822968594 | -1.5141692856009312 | -0.0142538340386446 | 173067.6550433292 | 1.4989689554674812 | 13.32793588 | -8.417501117 | 0.7632749921240414 | 4.963908288568509 | -0.936735048056613 | 0.41920296054568457 | 24.64038549731914 | 14.021136288025993 | 8.97577105137418 | 8.97577105137418 | 0.5726302697041106 | 0.32799999999999996 | 0.26899999999999996 | 0.2915833333333331 | 0.017423988680153112 | -1.1205754766889457 | 0.5789529867637055 | 0.00030359538152610377 | 43.06781412486439 | 22.705 | 20.264 | 21.930130952380946 | 0.6771906848212843 | -0.6598018825922285 | -0.705976801165288 | 0.45858722360872006 | 4.13716569 | 7.04728135 | 579.3372753 | 1.48313813 | 0.09436488 | 6.05824226 | 0.0900276 | 0.15789582 | 1.00230696 | 0.0230927 | 0.07373463 | 5.26975085 | 0.0230927 | 0.07373463 | 5.26975085 | 0 | 0 | 0
22 | 609.84 | 6000 | 0.17 | 119.977423440594 | Non etage | 6.365 | 12 | oui | 0.1 | 2.5 | oui | oui | 20 | 10 | 443.8378048 | 802.8425121 | -296.48942789999995 | 226.00221022846395 | 360.6608143875961 | -1.5038669678111207 | 0.08401339258003455 | 130076.22303472404 | 1.7085913225414922 | 4.74844076 | -3.42136544 | 0.8700147014381278 | 1.4731159507474778 | -0.552273624926098 | -0.10986007316509917 | 2.1700706043466456 | 13.229490982793438 | 4.43285049605487 | 2.9298166251176667 | 0.5919416077507194 | 0.34 | 0.281 | 0.3014166666666663 | 0.018036915514719816 | -0.9856207046260277 | 0.7304494792464448 | 0.00032533032128514034 | 49.48125911794412 | 26.514 | 22.168000000000003 | 25.195857142857147 | 1.172537657245689 | 0.06588722354789489 | -1.0889418624654315 | 1.3748445576592085 | 8.17453585 | 7.94935206 | 468.2186165 | 1.34600724 | 0.07258911 | 0.34624948 | 0.06008125 | 0.14324247 | 1.22132786 | 0.02008782 | 0.07094188 | 4.80216746 | 0.06757875 | 0.02862739 | 2.12375328 | 0 | 0 | 0
23 | 637.56 | 6000 | 0.18 | 119.977423440594 | Non etage | 6.365 | 12 | oui | 0.1 | 2.5 | oui | oui | 20 | 10 | 431.108554 | 702.2096822000001 | -308.33029780000004 | 219.5204757100217 | 314.80404937604476 | -1.4924965073202188 | -0.04099833249486697 | 99101.58950355521 | 1.6733349209564707 | 13.602557399999998 | -12.817851 | 0.8520621417510349 | 5.96938188459626 | -0.9446649054085117 | 0.033826392956559266 | 35.63352008414599 | 13.78090927493699 | 8.420268795763485 | 5.607170777556334 | 0.6087513560019445 | 0.316 | 0.305 | 0.3099761904761901 | 0.0055078830483340085 | -2.0104928280403587 | 0.19484268679833144 | 3.0336775674125126e-05 | 49.10443085325253 | 26.465 | 21.581999999999997 | 25.003976190476187 | 1.3438094473367788 | -0.2876019448166973 | -0.9565098565870647 | 1.805823830751579 | 7.74259388 | 7.65030755 | 440.9309072 | 1.33437224 | 0.23803041 | 7.89622406 | 0.05622878 | 0.14272218 | 0.83475961 | 0.02576015 | 0.08017328 | 8.60207845 | 0.06744279 | 0.02523488 | 2.13799011 | 0 | 0 | 0
24 | 665.28 | 6000 | 0.19 | 119.977423440594 | Non etage | 6.365 | 12 | oui | 0.1 | 2.5 | oui | oui | 20 | 10 | 438.9688937 | 624.3696252000001 | -141.4050948 | 223.52296065357893 | 216.67173621021146 | -1.3411104399740126 | 0.10562773070942251 | 46946.641272347464 | 1.6253471712722143 | 18.56021869 | -13.43243731 | 0.8276267796118115 | 7.84976928455369 | -1.1758264972729622 | 0.3076952060177486 | 61.61887782072255 | 13.705122977481624 | 8.643154455396557 | 5.450071618781579 | 0.6331360116709681 | 0.35100000000000003 | 0.316 | 0.322392857142857 | 0.008503745251631604 | 2.613490725404427 | 1.495489259908603 | 7.231368330464705e-05 | 48.45731399394011 | 25.976 | 21.533 | 24.674464285714304 | 1.2687223764829876 | -0.16892876220108288 | -1.0101397261797613 | 1.6096564685886399 | 6.46206453 | 10.01130151 | 303.4359887 | 1.36197099 | 0.12711826 | 10.40450777 | 0.07512305 | 0.16396722 | 0.35394145 | 0.02259593 | 0.13827598 | 8.62208541 | 0.06673696 | 0.03562907 | 2.16917944 | 0 | 0 | 0
25 | 693 | 6000 | 0.20 | 119.977423440594 | Non etage | 6.365 | 12 | oui | 0.1 | 2.5 | oui | oui | 20 | 10 | 443.5525431 | 634.6750162000001 | -197.57547380000003 | 225.8569549474833 | 236.04504531523887 | -1.3931670464379908 | 0.008068144878217894 | 55717.263417873175 | 1.6538966663385506 | 13.50762461 | -11.97599539 | 0.8421641824995899 | 6.30129595187351 | -1.0152767611851823 | -0.14344534696119285 | 39.70633067309749 | 13.538533320637935 | 7.808776372182748 | 5.48296696980791 | 0.6726704821755879 | 0.375 | 0.32799999999999996 | 0.34252380952380934 | 0.01558843886592033 | 0.3829203173890443 | 1.2569594602791148 | 0.0002429994262765355 | 47.62391052257511 | 25.342 | 21.484 | 24.250095238095245 | 1.0083086472751401 | 0.09613026343831699 | -1.0461521628597623 | 1.0166863281698229 | 6.29773898 | 9.68779028 | 328.8260186 | 1.49933544 | 0.20631908 | 8.13962994 | 0.05931104 | 0.15338918 | 0.64269164 | 0.01398576 | 0.11329868 | 7.42704566 | 0.06735029 | 0.06756501 | 2.80833371 | 0 | 0 | 0
26 | 720.72 | 6000 | 0.21 | 119.977423440594 | Non etage | 6.365 | 12 | oui | 0.1 | 2.5 | oui | oui | 20 | 10 | 443.66889 | 563.7253817000001 | -135.6828883 | 225.91619881302725 | 196.17954388369057 | -1.4102493472779674 | -0.02843609779005951 | 38486.41343841287 | 1.4159349142892124 | 16.50821311 | -10.62434089 | 0.7209940583560669 | 6.638705205340739 | -0.7949115258970507 | 0.6077742408290358 | 44.07240680341822 | 13.373223392255559 | 7.967433169320633 | 6.111290047285163 | 0.6402199528672422 | 0.363 | 0.316 | 0.32599999999999973 | 0.015533872821008855 | 1.3463915059401161 | 1.6223244731150404 | 0.00024130120481927759 | 43.87491583436197 | 22.803 | 20.947 | 22.341107142857116 | 0.4741269470047823 | 0.5003560847900541 | -1.1849220257574133 | 0.22479636187607566 | 5.62898443 | 5.16707804 | 272.0059808 | 1.68862319 | 0.30666739 | 8.35157849 | 0.04394802 | 0.15420656 | 0.68039726 | 0.00614062288 | 0.0301041034 | 6.71147892 | 0.06312641 | 0.03816723 | 3.44601781 | 0 | 0 | 0
27 | 748.44 | 6000 | 0.22 | 119.977423440594 | Non etage | 6.365 | 12 | oui | 0.1 | 2.5 | oui | oui | 20 | 10 | 450.2171186 | 661.6746232 | -132.4472168 | 229.2505568012327 | 236.61177029943946 | -1.3992732602223839 | 0.20890214707182406 | 55985.1298442347 | 1.6951845333798639 | 13.69201507 | -15.01321193 | 0.8631879643970266 | 6.998995689549154 | -0.898994673460356 | -0.43227811115173337 | 48.985940662327636 | 13.52775703409383 | 6.974526854435197 | 5.7298031031567636 | 0.6692804773126841 | 0.387 | 0.32799999999999996 | 0.34079761904761874 | 0.017797914973257264 | 0.3939077186715858 | 1.3403873979135175 | 0.00031676577739529516 | 45.76286799087271 | 24.023000000000003 | 22.217 | 23.30245238095238 | 0.33744084371384403 | 1.3076441764482114 | 0.10480461254359104 | 0.11386632300631093 | 6.53480575 | 7.13629226 | 325.6297143 | 1.23422683 | 0.44466256 | 9.27450782 | 0.06747487 | 0.18061889 | 0.81528859 | 0.00575360064 | 0.0421606137 | 6.53656257 | 0.05835251 | 0.05222142 | 3.73716095 | 0 | 0 | 0
28 | 776.16 | 6000 | 0.23 | 119.977423440594 | Non etage | 6.365 | 12 | oui | 0.1 | 2.5 | oui | oui | 20 | 10 | 462.7058719 | 432.3990976 | 48.77322963 | 235.6098299842444 | 104.03114994148139 | -1.450542776737333 | 0.11601891185038007 | 10822.480158146984 | 1.6982065105635527 | 14.65383669 | -16.21030831 | 0.864726755178961 | 6.6590370603502596 | -0.6031836510138922 | -0.35483276476045666 | 44.34277457111823 | 13.101250281778098 | 7.154956847696398 | 4.687820922733674 | 0.7509211461489548 | 0.42200000000000004 | 0.375 | 0.3823690476190478 | 0.00930057617324494 | 4.5323387844272585 | 1.7829168988374404 | 8.650071715433151e-05 | 49.123905846706315 | 25.976 | 22.51 | 25.013892857142856 | 0.9682516477870515 | -0.26129375728313553 | -1.0034004148252447 | 0.9375112534423404 | 7.03184396 | 10.17757195 | 131.1122029 | 2.26420398 | 0.19466085 | 5.58618097 | 0.07987622 | 0.16125385 | 0.30798074 | 0.02055204 | 0.14572201 | 6.07437387 | 0.06178942 | 0.06738389 | 1.07164705 | 0 | 0 | 0
29 | 803.88 | 6000 | 0.24 | 119.977423440594 | Non etage | 6.365 | 12 | oui | 0.1 | 2.5 | oui | oui | 20 | 10 | 461.1427465 | 540.0968155 | -62.12884945 | 234.81388649365516 | 174.62388764446405 | -1.467613168170721 | 0.12065604270058976 | 30493.502136066403 | 1.724135580234505 | 14.05330486 | -14.52501814 | 0.87792983745541 | 5.442746001684598 | -0.2153239458951668 | -0.22311325940056456 | 29.62348403885368 | 13.643181432498606 | 7.398824442464038 | 4.709424321804781 | 0.6777204204541197 | 0.375 | 0.32799999999999996 | 0.34509523809523773 | 0.0180024222249875 | -1.6586424518740142 | 0.2806100209387987 | 0.00032408720596672396 | 50.4424774623125 | 27.002 | 22.51 | 25.685309523809526 | 1.2595280333903474 | -0.5772779394654286 | -0.8001959205692889 | 1.5864108668961558 | 6.68040941 | 8.88015736 | 237.7132297 | 2.50690692 | 0.07352519 | 4.00053543 | 0.0759158 | 0.1478894 | 0.35859088 | 0.02121709 | 0.13166494 | 6.68990145 | 0.07830992 | 0.03264623 | 1.72999233 | 0 | 0 | 0
30 | 831.6 | 6000 | 0.25 | 119.977423440594 | Non etage | 6.365 | 12 | oui | 0.1 | 2.5 | oui | oui | 20 | 10 | 460.4105025 | 744.5981038 | -268.02042620000003 | 234.44102786421533 | 323.8352292448548 | -1.4728859627125233 | 0.023240609628114854 | 104869.25570006768 | 1.746397958126863 | 8.94031999 | -7.13336561 | 0.8892658402781985 | 2.8450129606465167 | -0.41057234345367366 | 0.022324884952831095 | 8.094098746246658 | 13.68384233176085 | 5.582775283534734 | 5.142038622199481 | 0.7019881794037329 | 0.387 | 0.32799999999999996 | 0.3574523809523808 | 0.01922999963154003 | -1.5335745015118556 | 0.2760292153346561 | 0.00036979288582902973 | 51.314503609770654 | 27.93 | 22.412 | 26.129345238095215 | 1.4743909381201405 | -0.3255075005410455 | -0.8794960836039586 | 2.173828638410788 | 6.71454781 | 7.48002084 | 435.9889997 | 1.71398144 | 0.11024041 | 2.17805824 | 0.08427915 | 0.1524864 | 0.99557717 | 0.00926099 | 0.07435582 | 4.02447345 | 0.04606872 | 0.04979581 | 2.7224738 | 0 | 0 | 0
31 | 859.32 | 6000 | 0.06 | 119.977423440594 | Non etage | 6.365 | 12 | oui | 0.1 | 2.5 | oui | oui | 20 | 10 | 489.73765017016706 | 761.4785747999999 | -384.5981152 | 187.0308085999868 | 355.83652597587434 | -1.4481056025739305 | 0.0021747873740583074 | 126619.6332185791 | 1.7394857350946429 | 6.448132262000001 | -5.4224365379999995 | 0.6643096022326441 | 2.1332530093478006 | -0.5922745350239502 | -0.2093003905539336 | 4.550768401891447 | 14.114271337654186 | 7.150466670617575 | 5.739138020489348 | 0.6101073579471062 | 0.26899999999999996 | 0.21100000000000002 | 0.23299999999999987 | 0.017751369274259104 | -0.629544467449695 | 0.9074025688594702 | 0.00031511111111111025 | 48.959884786593335 | 20.605 | 16.211 | 18.697779999999995 | 1.1297079409826205 | -0.974966742909086 | -0.12419414451398872 | 1.2762400319191918 | 3.2346614 | 6.4822741 | 496.7792 | 1.5118169 | 0.1545003 | 0.82207178 | 0.06963018 | 0.17397409 | 1.07758346 | 0.02338099 | 0.06403172 | 3.49405944 | 0.08608386 | 0.07492065 | 2.64913585 | 0 | 0 | 0
32 | 887.04 | 6000 | 0.08 | 119.977423440594 | Non etage | 6.365 | 12 | oui | 0.1 | 2.5 | oui | oui | 20 | 10 | 494.5482284 | 618.7981187999999 | -69.89312516 | 251.82395790097604 | 200.67379944373826 | -1.3092338273972934 | 0.20923680206919343 | 40269.97378318569 | 2.0727504654914 | 12.54326579 | -10.11704971 | 1.055444537028221 | 4.8414794882027685 | -0.9327581538569505 | 0.10696829603643465 | 23.43992363468814 | 13.983481553601429 | 9.455733338866368 | 7.414526661609798 | 0.6103879100736911 | 0.35100000000000003 | 0.293 | 0.3108095238095235 | 0.018946644291034567 | -0.5041962323266702 | 0.9707819786198443 | 0.00035897532989099276 | 50.544060711480206 | 29.296999999999997 | 22.119 | 25.73703571428572 | 2.0768810109510083 | -1.0164475090807796 | 0.21464605290557687 | 4.313434733648882 | 4.46434983 | 8.17917832 | 274.1915668 | 2.04233391 | 0.07523891 | 2.30323722 | 0.08785939 | 0.14601471 | 0.9548697 | 0.02624233 | 0.0654107 | 6.82167175 | 0.06031588 | 0.03223507 | 1.90176033 | 0 | 0 | 0
33 | 914.76 | 6000 | 0.08 | 119.977423440594 | Non etage | 6.365 | 12 | oui | 0.1 | 2.5 | oui | oui | 20 | 10 | 511.2932182 | 538.1009785 | -15.74945053 | 260.3505067081593 | 145.49011163530253 | -1.105313095366259 | 0.11062275893583126 | 21167.372583652792 | 1.8451020461856829 | 15.55789568 | -10.74403032 | 0.9395259619177497 | 4.894118504376814 | -0.04661331298924898 | 0.2994374456390535 | 23.952395934883537 | 13.428402641858705 | 9.266456530609254 | 4.717535006346468 | 0.6981539670070693 | 0.375 | 0.316 | 0.3554999999999997 | 0.019398484601104216 | -1.0949612973633034 | -0.5879306326736813 | 0.00037630120481927737 | 54.418438820932856 | 36.963 | 23.633000000000003 | 27.70986904761901 | 4.2073948233452425 | -0.5709848739965175 | 0.8156539199338261 | 17.702171199512343 | 7.09875249 | 7.75466116 | 194.342352 | 1.76743634 | 0.08015448 | 3.25430679 | 0.07804945 | 0.15515521 | 0.90606023 | 0.01229604 | 0.05560788 | 7.56289705 | 0.04779933 | 0.02310519 | 1.06624217 | 0 | 0 | 0
34 | 942.48 | 6000 | 0.08 | 119.977423440594 | Non etage | 6.365 | 12 | oui | 0.1 | 2.5 | oui | oui | 20 | 10 | 526.3408508 | 482.33107750000005 | 45.26477047 | 268.0127612522704 | 100.98263629007461 | -0.7527149708242047 | -0.0353317074168008 | 10197.492832093492 | 1.6509966535357914 | 12.47459037 | -10.37320563 | 0.8406874959804249 | 4.961372105091764 | -0.8793439125026605 | 0.08635822515853395 | 24.61521316518268 | 13.352521652027852 | 7.025118009751918 | 3.842594259955623 | 0.75019638648861 | 0.387 | 0.375 | 0.3820000000000002 | 0.0059516121132839345 | -1.9279907084784778 | -0.34423958564647267 | 3.542168674698806e-05 | 48.3577647476901 | 25.244 | 23.584 | 24.623773809523797 | 0.3681769595217251 | -0.08017934543231231 | -0.3437968086971902 | 0.13555427352266197 | 8.75685958 | 7.93474633 | 121.7323232 | 0.91263282 | 0.12877396 | 5.78533769 | 0.06189995 | 0.1839 | 1.02749983 | 0.016805 | 0.03707702 | 4.57860745 | 0.08812299 | 0.03905053 | 0.20410769 | 0 | 0 | 0
35 | 970.2 | 6000 | 0.08 | 119.977423440594 | Non etage | 6.365 | 12 | oui | 0.1 | 2.5 | oui | oui | 20 | 10 | 522.139391 | 570.5953138 | -24.75886925 | 265.8733778776037 | 166.52641467253466 | -1.3584248237636356 | 0.02463500434214362 | 27731.046783688962 | 1.7506995873864857 | 10.77697102 | -13.52645998 | 0.8914562298971985 | 5.06039183321085 | -0.46655752362760294 | -0.5272573870312083 | 25.60756550562706 | 13.161765505950155 | 8.164674816210079 | 3.3307439529506566 | 0.7496119028915577 | 0.39799999999999996 | 0.375 | 0.3817023809523811 | 0.006243608320929089 | -1.5546605288128996 | -0.021393549854848287 | 3.898264486517496e-05 | 52.66379568323794 | 29.15 | 24.17 | 26.81640476190476 | 1.3125601224925942 | -0.7785784654634376 | 0.13876059530795423 | 1.7228140751577738 | 8.87521127 | 5.61208278 | 213.3352541 | 1.03462204 | 0.26609324 | 4.03830092 | 0.05965605 | 0.17916707 | 0.90029658 | 0.02707011 | 0.06253964 | 8.61695753 | 0.10878056 | 0.06272628 | 1.09049057 | 0 | 0 | 0
36 | 997.92 | 6000 | 0.08 | 119.977423440594 | Non etage | 6.365 | 12 | oui | 0.1 | 2.5 | oui | oui | 20 | 10 | 515.1844727 | 546.6347234 | -10.08256305 | 262.3319334979038 | 151.79606253502683 | -1.110537181693984 | -0.039907647541006216 | 23042.044601137775 | 1.6831385829738428 | 12.81417757 | -15.27839843 | 0.8570541664502808 | 5.725073972126118 | -0.4107183943450132 | -0.5051085598522903 | 32.77647198631593 | 13.481647778262142 | 8.741247752040628 | 5.197424504561652 | 0.7113866756443342 | 0.39799999999999996 | 0.34 | 0.36223809523809497 | 0.017642786879013488 | -1.2717453324206474 | 0.5258647088687145 | 0.0003112679288582905 | 49.19243070362474 | 25.684 | 23.436999999999998 | 25.048785714285714 | 0.5751953271470247 | 0.07320257825676002 | -1.0370815662491084 | 0.3308496643717727 | 4.98746977 | 10.31115295 | 202.5304461 | 2.15715652 | 0.06292301 | 4.31657698 | 0.06879159 | 0.16807779 | 0.93870289 | 0.02303148 | 0.068945 | 8.74626471 | 0.08852347 | 0.03604926 | 1.50159274 | 0 | 0 | 0
37 | 1025.64 | 6000 | 0.08 | 119.977423440594 | Non etage | 6.365 | 12 | oui | 0.1 | 2.5 | oui | oui | 20 | 10 | 475.9166512 | 600.7327508999999 | -145.97871909999998 | 242.33675877428783 | 217.28590283509465 | -1.3013723098041925 | -0.20206617828658952 | 47213.16357086219 | 1.7750312487862838 | 14.42935555 | -14.02605745 | 0.9038459118819757 | 6.415962909227283 | -0.8541580578437937 | -0.18803982951481912 | 41.16458005258023 | 14.390948351035213 | 11.172205236281433 | 7.544403593939613 | 0.6024155538098972 | 0.34 | 0.281 | 0.30674999999999963 | 0.020537286103132695 | -1.4275022728636122 | 0.4515493893729491 | 0.00042178012048192735 | 52.13310795645831 | 27.588 | 23.73 | 26.54617857142857 | 1.0447431708459545 | 0.25412207509862794 | -1.1690335715926838 | 1.0914882930292593 | 3.47360849 | 7.98118715 | 297.891555 | 2.75950267 | 0.12614167 | 4.3307792 | 0.08265601 | 0.14089519 | 0.86293718 | 0.03791154 | 0.07618594 | 8.03918802 | 0.10878983 | 0.05759609 | 1.95439845 | 0 | 0 | 0
38 | 1053.36 | 6000 | 0.08 | 119.977423440594 | Non etage | 6.365 | 12 | oui | 0.1 | 2.5 | oui | oui | 20 | 10 | 481.1892179 | 1012.8190189999999 | -481.8892008 | 245.02154974756544 | 458.18444649147756 | -1.3925849307289946 | 0.06741069902502567 | 209932.98700670167 | 1.7814005604470657 | 10.09137586 | -8.193337442 | 0.9070891653796459 | 3.5754436928474638 | -0.7693668623279248 | -0.08842207813325394 | 12.783797600722709 | 15.060893643080774 | 9.161600352271991 | 8.185462245716815 | 0.5888321550144011 | 0.35100000000000003 | 0.26899999999999996 | 0.29983333333333306 | 0.020179217110999393 | -1.1765917802080776 | 0.20538742956574518 | 0.00040720080321285075 | 51.47897729398124 | 27.344 | 23.486 | 26.213095238095246 | 1.1731477851320287 | -0.5818355021939663 | -0.8905079531431688 | 1.3762757257601848 | 2.21601346 | 6.40808642 | 615.6369172 | 2.10869572 | 0.11012089 | 0.52294625 | 0.08001515 | 0.1509816 | 1.10615548 | 0.03706029 | 0.07171471 | 3.74680093 | 0.09105958 | 0.03932268 | 3.95178802 | 0 | 0 | 0
39 | 1081.08 | 6000 | 0.08 | 119.977423440594 | Non etage | 6.365 | 12 | oui | 0.1 | 2.5 | oui | oui | 20 | 10 | 490.0658339 | 733.2909766 | -253.77314339999998 | 249.54152262586302 | 300.5264607528208 | -1.4002860030757194 | -0.11592845609945807 | 90316.15361261673 | 1.8364548915841679 | 12.34350792 | -13.24866408 | 0.9351228307946583 | 5.781260432239026 | -0.7910073159408024 | -0.46006429137111576 | 33.42297218537258 | 14.148140802564754 | 9.070904878826422 | 7.02103381952355 | 0.7050274941084048 | 0.387 | 0.35100000000000003 | 0.3589999999999997 | 0.009558948371860956 | 2.1280263091048264 | 1.4107873787555825 | 9.137349397590323e-05 | 54.461784124490315 | 28.906 | 25.146 | 27.731940476190466 | 1.0044324340076427 | -0.24595600698999265 | -0.7027249958218073 | 1.0088845144865175 | 5.65485017 | 7.78215412 | 420.5126661 | 1.287686 | 0.09336853 | 6.90284456 | 0.07454249 | 0.1629123 | 0.85569975 | 0.01626558 | 0.1521722 | 6.90367371 | 0.03188947 | 0.04729673 | 2.89409181 | 0 | 0 | 0
40 | 1108.8 | 6000 | 0.08 | 119.977423440594 | Non etage | 6.365 | 12 | oui | 0.1 | 2.5 | oui | oui | 20 | 10 | 500.3417014 | 538.2535257999999 | -85.94465319 | 254.77399436623122 | 163.7858344455058 | -1.0791699361069271 | -0.6097044779424087 | 26825.799565010635 | 1.8089948794275152 | 15.39308887 | -13.85947513 | 0.9211401926044908 | 5.9494252072031815 | -0.5253154988533049 | -0.4898820238900753 | 35.39566029610462 | 13.753354611635958 | 8.468271478124613 | 5.7108852027194965 | 0.7373143680095758 | 0.41 | 0.363 | 0.375440476190476 | 0.014112586188475046 | 1.4879105392332992 | 1.500426175889117 | 0.00019916508892713663 | 53.23242808513822 | 29.15 | 23.193 | 27.10595238095238 | 1.801375765438049 | -0.9900668107832677 | -0.524001302863695 | 3.244954648307517 | 6.93518549 | 8.78162118 | 207.5598947 | 1.09130403 | 0.10510466 | 5.39351615 | 0.07032898 | 0.14755247 | 0.38212224 | 0.01557237 | 0.17242834 | 7.9552374 | 0.0264439 | 0.01814313 | 2.22409057 | 0 | 0 | 0
41 | 1136.52 | 6000 | 0.08 | 119.977423440594 | Non etage | 6.365 | 12 | oui | 0.1 | 2.5 | oui | oui | 20 | 10 | 517.0112501 | 524.0140866 | 44.44169155 | 263.2621285390709 | 125.39308008943584 | -1.2359855002704618 | 0.3095862517521931 | 15723.424534315673 | 1.9175428237418555 | 13.73094336 | -17.45978564 | 0.9764128058493527 | 6.706988365233103 | -0.03658108242176672 | -0.6686390920829167 | 44.98369293137222 | 12.84351122079142 | 5.274997915676896 | 3.468510552787025 | 0.8382663748924553 | 0.433 | 0.42200000000000004 | 0.4268452380952382 | 0.005493685416976449 | -1.9883027812451997 | 0.24418278674793814 | 3.0180579460699698e-05 | 55.643563199042326 | 29.932 | 25.684 | 28.333702380952353 | 1.3051960918063426 | -1.3868102868325536 | -0.19643563216077725 | 1.7035368380665508 | 8.63208103 | 7.71925169 | 159.961682 | 0.72805412 | 0.23394277 | 5.47416112 | 0.05797327 | 0.14346447 | 0.49925152 | 0.01263704 | 0.17048965 | 4.28046891 | 0.05860713 | 0.06806824 | 1.48988443 | 0 | 0 | 0
42 | 1164.24 | 6000 | 0.08 | 119.977423440594 | Non etage | 6.365 | 12 | oui | 0.1 | 2.5 | oui | oui | 20 | 10 | 519.5970205 | 487.2286285 | 53.48944047 | 264.57880285702777 | 96.3376139558023 | -0.8596757491440199 | 0.4523256183936244 | 9280.935862697193 | 1.7456303901638108 | 8.878754511 | -8.898402289 | 0.8888749946714124 | 3.970060051940186 | -1.0115634222640866 | -0.2742304043999844 | 15.761376816011312 | 12.737935909726277 | 5.220298864142252 | 3.027276915242771 | 0.807990124565144 | 0.42200000000000004 | 0.39799999999999996 | 0.4114285714285713 | 0.007544703263362077 | -0.4527149990693071 | -0.09233786994910456 | 5.692254733218638e-05 | 50.5051341039165 | 26.171999999999997 | 25.146 | 25.71721428571428 | 0.24232245128313867 | 0.21065383089250922 | -0.38860777385743106 | 0.05872017039586911 | 8.85937635 | 7.56594851 | 118.532346 | 1.26460436 | 0.20558619 | 4.68000889 | 0.07475113 | 0.13819706 | 0.52518623 | 0.01415895 | 0.14227434 | 5.62015306 | 0.03215051 | 0.0782593 | 1.31632999 | 0 | 0 | 0
43 | 1191.96 | 6000 | 0.08 | 119.977423440594 | Non etage | 6.365 | 12 | oui | 0.1 | 2.5 | oui | oui | 20 | 10 | 519.3611722 | 461.1631583000001 | 125.42031829999999 | 264.4587089077602 | 74.26047603341507 | -0.5206119860891505 | 0.7301081709639781 | 5514.618300709415 | 1.7336856414513715 | 11.46564354 | -16.18661446 | 0.8827927286270384 | 6.579942073629762 | -0.47734282127033634 | -0.7332461849652563 | 43.295637692323126 | 13.110279562560136 | 5.364789095289173 | 3.5018910646350743 | 0.8157988254217634 | 0.433 | 0.375 | 0.41540476190476194 | 0.015887495308309095 | -0.131918153558789 | -1.0089475650721753 | 0.0002524125071715435 | 50.90358826169905 | 26.366999999999997 | 25.244 | 25.920107142857155 | 0.2402589475463419 | 0.02779790046453634 | -0.4228695103214803 | 0.05772436187607586 | 9.46823403 | 8.33830259 | 73.41921613 | 1.39197751 | 0.11387649 | 5.0913699 | 0.08076405 | 0.13604999 | 0.47960919 | 0.02047933 | 0.18232727 | 5.29019911 | 0.00849451 | 0.04310795 | 1.21406974 | 0 | 0 | 0
44 | 1219.68 | 6000 | 0.08 | 119.977423440594 | Non etage | 6.365 | 12 | oui | 0.1 | 2.5 | oui | oui | 20 | 10 | 517.2090171 | 466.7004468 | 101.8165468 | 263.36283153175657 | 84.94533371767773 | -1.1711401078185097 | 0.1745451959687454 | 7215.709720407635 | 1.9072124453955364 | 11.15721217 | -9.898755634 | 0.971152577195407 | 4.117826688395348 | -0.5737271320143122 | -0.0946060198195249 | 16.956496635660994 | 13.669082670871239 | 6.5106491739080425 | 4.328175400320474 | 0.835694647065425 | 0.433 | 0.42200000000000004 | 0.42553571428571435 | 0.00516812852933215 | -1.4282247825727428 | 0.7786939161945249 | 2.67095524956969e-05 | 56.08978135637604 | 30.615 | 27.246 | 28.560916666666678 | 0.9389955054402273 | -0.4519009358182675 | 0.7604321360355638 | 0.8817125592369478 | 6.18110504 | 7.46540952 | 102.9550372 | 1.57439229 | 0.14686998 | 2.47884177 | 0.05752942 | 0.14067553 | 0.24084425 | 0.01355053 | 0.12504372 | 6.38029451 | 0.09697413 | 0.04395908 | 1.75782938 | 0 | 0 | 0
45 | 1247.4 | 6000 | 0.08 | 119.977423440594 | Non etage | 6.365 | 12 | oui | 0.1 | 2.5 | oui | oui | 20 | 10 | 515.6112989 | 526.2880031000001 | -10.83506501 | 262.54927341138136 | 145.94856554820734 | -1.3406262129390316 | -0.15194610903471453 | 21300.983785579374 | 1.8368662730946623 | 15.12775937 | -11.72444263 | 0.935332306259802 | 5.8583166720304956 | -0.7255592490893865 | 0.28255721805767714 | 34.319874229790464 | 14.29532814944258 | 8.444763445168679 | 6.377339258040187 | 0.7533525979126923 | 0.42200000000000004 | 0.363 | 0.38360714285714287 | 0.017178732899359585 | -0.2580863425986646 | 1.0268188431999192 | 0.0002951088640275394 | 53.546529570194195 | 28.564 | 25.488000000000003 | 27.265892857142884 | 1.1385172350062136 | -1.4744005297225387 | -0.4187037135551126 | 1.296221494406194 | 6.84799066 | 7.17445805 | 193.4263768 | 1.27188014 | 0.12992251 | 3.80593349 | 0.04358876 | 0.17604455 | 0.26839631 | 0.01106929 | 0.10613919 | 7.28657595 | 0.11476389 | 0.03440015 | 2.41953794 | 0 | 0 | 0
46 | 1275.12 | 6000 | 0.08 | 119.977423440594 | Non etage | 6.365 | 12 | oui | 0.1 | 2.5 | oui | oui | 20 | 10 | 507.9791973 | 843.5293492000001 | -268.2553508 | 258.6630072614004 | 346.01041864638063 | -1.4301152760550797 | 0.11936094497326857 | 119723.20981184358 | 1.8084450871959918 | 8.925853692999999 | -8.907498407 | 0.920860238400199 | 3.5244595219327066 | -0.6486250715437833 | -0.604537802945193 | 12.421814921742122 | 14.79426159780777 | 8.004827395360367 | 7.763719808342628 | 0.7257182134440575 | 0.39799999999999996 | 0.363 | 0.3695357142857141 | 0.008697661267941042 | 2.2335637296779884 | 1.446276037910884 | 7.564931153184178e-05 | 53.062203082332694 | 28.418000000000003 | 23.389 | 27.019273809523806 | 1.428241857544844 | -0.29546798768222926 | -0.9007341904802713 | 2.039874803643146 | 4.85201019 | 7.50148387 | 483.2601035 | 0.6498425 | 0.51324196 | 3.74623679 | 0.052549 | 0.17008928 | 1.21717923 | 0.01473633 | 0.05583617 | 4.73116828 | 0.08531086 | 0.03854322 | 3.02697578 | 0 | 0 | 0
47 | 1302.84 | 6000 | 0.08 | 119.977423440594 | Non etage | 6.365 | 12 | oui | 0.1 | 2.5 | oui | oui | 20 | 10 | 509.7602021 | 905.2179886 | -417.5436414 | 259.56989492198403 | 415.78419470630473 | -1.4239933193463157 | -0.025350333399676125 | 172876.49656757034 | 1.7966408550252426 | 7.122454051 | -5.379125749 | 0.9148495233788535 | 2.42681526252495 | -0.9716066276849507 | -0.10570557627642865 | 5.889432318424042 | 14.916622941821338 | 7.767662522849304 | 7.44910042642568 | 0.6745408296861551 | 0.387 | 0.32799999999999996 | 0.3434761904761902 | 0.018499414637744235 | -0.3443644775066641 | 1.0729188927932343 | 0.0003422283419391856 | 52.61130905622265 | 27.881 | 24.56 | 26.789678571428574 | 1.014404616888251 | -0.7855336178163022 | -0.802347913380428 | 1.0290167267641992 | 3.34462077 | 6.29066621 | 546.3218708 | 0.90120923 | 0.17408428 | 1.04871016 | 0.06096176 | 0.13659705 | 1.31730743 | 0.01976002 | 0.04361886 | 4.23946196 | 0.08372587 | 0.04467509 | 4.55264426 | 0 | 0 | 0
48 | 1330.56 | 6000 | 0.08 | 119.977423440594 | Non etage | 6.365 | 12 | oui | 0.1 | 2.5 | oui | oui | 20 | 10 | 513.8427844 | 760.9053681 | -220.98889190000003 | 261.6487458037747 | 289.13590727487076 | -1.3399160360852156 | 0.02854843484261422 | 83599.57287566266 | 1.754741297859589 | 8.98873456 | -13.13404774 | 0.8935142688701028 | 4.298528632948298 | 0.8710264025966299 | -1.1739669443810814 | 18.47734840827637 | 15.455346699102952 | 12.069998053812192 | 7.964814012654453 | 0.6875865035723634 | 0.39799999999999996 | 0.34 | 0.35011904761904744 | 0.016481025791201052 | 1.8172294428032378 | 1.761312179210349 | 0.00027162421113023427 | 51.17422754647812 | 27.344 | 23.486 | 26.05791666666666 | 1.239448227492596 | -0.9460192503079812 | -0.7120346827747744 | 1.536231908634538 | 3.69934059 | 7.21464054 | 391.4178235 | 1.14235507 | 0.13892919 | 3.97988771 | 0.06782716 | 0.15145274 | 1.25012636 | 0.02196009 | 0.06337434 | 8.11018102 | 0.11191566 | 0.04593794 | 2.52033023 | 0 | 0 | 0
49 | 1358.28 | 6000 | 0.08 | 119.977423440594 | Non etage | 6.365 | 12 | oui | 0.1 | 2.5 | oui | oui | 20 | 10 | 519.4831087 | 598.7680477999999 | -54.92027619 | 264.520798962324 | 181.87297553561444 | -1.333498819492776 | 0.11705036603897252 | 33077.77923017821 | 1.7384339306313288 | 14.44508014 | -12.39520686 | 0.8852105574774726 | 5.276441147003864 | -0.6082924574010335 | -0.25373074332640927 | 27.840831177795458 | 14.80830809499728 | 9.931206135203173 | 6.261549340097753 | 0.7217671043279836 | 0.41 | 0.35100000000000003 | 0.36752380952380925 | 0.01750764114795855 | 0.05949407535009499 | 1.1624247185778973 | 0.0003065174985656913 | 51.63309392885196 | 27.197 | 24.805 | 26.29157142857142 | 0.6924595988513035 | -0.9434735795468994 | -0.5953408183421567 | 0.4795002960413081 | 6.10880613 | 7.35671266 | 252.2558271 | 1.14460026 | 0.19200008 | 5.32671823 | 0.05536546 | 0.16433025 | 1.21657433 | 0.01625252 | 0.06503028 | 8.99382037 | 0.11201747 | 0.06610675 | 1.34318596 | 0 | 0 | 0
50 | 1386 | 6000 | 0.08 | 119.977423440594 | Non etage | 6.365 | 12 | oui | 0.1 | 2.5 | oui | oui | 20 | 10 | 534.9867373 | 636.7054772999999 | -29.20384074 | 272.41524663642787 | 181.6198984570635 | -1.3770598133560024 | 0.10681922111265976 | 32985.78751555405 | 1.6233124175079003 | 16.76890045 | -12.19180955 | 0.8265906829950228 | 6.002846874508463 | -0.85396391291432 | -0.07680336707018603 | 36.03417059879602 | 13.759431925646073 | 8.616993436162055 | 4.772703510870138 | 0.8048572924849436 | 0.469 | 0.375 | 0.40983333333333327 | 0.026092436855230258 | -0.4952433731424075 | 0.37798210050297587 | 0.0006808152610441782 | 48.03136572775223 | 24.805 | 23.535 | 24.457571428571434 | 0.24752569713082956 | 2.2015066061117645 | -1.308066434517498 | 0.06126897074010316 | 8.40564738 | 8.71121829 | 229.3229854 | 1.83624399 | 0.34583812 | 6.58861637 | 0.03997853 | 0.17556864 | 1.19268344 | 0.0362685 | 0.06480431 | 8.62106615 | 0.16742361 | 0.0385728 | 1.19449567 | 0 | 0 | 0
51 | 1413.72 | 6000 | 0.06 | 119.977423440594 | Non etage | 6.365 | 12 | oui | 0.1 | 2.5 | oui | oui | 20 | 10 | 559.581535335466 | 614.0885254 | -148.17560459999999 | 213.70418834461447 | 194.21290006265195 | -1.0530222195114232 | 0.22794253795604277 | 37718.65055074563 | 1.860340596808571 | 12.757371000000001 | -13.882698999999999 | 0.7104640739211933 | 5.514197022254041 | -0.4717501849934096 | -0.5392519553211742 | 30.40636880023533 | 13.838557797304016 | 11.31412436622624 | 4.104793897044929 | 0.7146635244828473 | 0.305 | 0.24600000000000002 | 0.2729299999999994 | 0.02055603575742669 | -1.5905278013787227 | 0.33106653546044185 | 0.0004225506060606047 | 54.270568211573696 | 21.191 | 19.482 | 20.725929999999995 | 0.4065301871082925 | 1.2630388616742318 | -1.3545389610394347 | 0.16526679303030328 | 3.86042496 | 12.13894778 | 253.2061 | 2.39487589 | 0.15471673 | 5.74961441 | 0.08702427 | 0.16587536 | 1.77110739 | 0.07010902 | 0.04116857 | 6.68865905 | 0.1439307 | 0.07063283 | 0.54215029 | 0 | 0 | 0
52 | 1441.44 | 6000 | 0.08 | 119.977423440594 | Non etage | 6.365 | 12 | oui | 0.1 | 2.5 | oui | oui | 20 | 10 | 525.5656605 | 560.7238944000001 | -73.90296163 | 267.61803435053884 | 175.84034714357625 | -1.3015038929870766 | -0.09503009772933585 | 30919.827683573403 | 1.9603329898658517 | 19.20685858 | -16.18563442 | 0.9982015584396916 | 7.784711371509237 | -0.7856094534122966 | -0.06502749525558961 | 60.60173113770523 | 14.716893967880765 | 12.853845841573309 | 5.714628505777288 | 0.67124434219878 | 0.387 | 0.32799999999999996 | 0.3417976190476188 | 0.018047313828695948 | 0.38729145574009793 | 1.321223397430855 | 0.00032570553643144004 | 57.46422960386041 | 30.078000000000003 | 26.855 | 29.26078571428572 | 0.7717485399727599 | 0.9916313875345839 | -1.196896064082136 | 0.5955958089500867 | 4.65970245 | 7.14542161 | 242.650024 | 2.03214322 | 0.08215523 | 9.71673265 | 0.06903931 | 0.15192457 | 1.16297154 | 0.04961418 | 0.14064663 | 9.19069775 | 0.11776484 | 0.047466 | 1.4854266 | 0 | 0 | 0
53 | 1469.16 | 6000 | 0.08 | 119.977423440594 | Non etage | 6.365 | 12 | oui | 0.1 | 2.5 | oui | oui | 20 | 10 | 524.6543261 | 822.6718308 | -286.7994792 | 267.1539828534589 | 350.21449115356 | -1.4849836603626028 | 0.00767363083094686 | 122650.18981394694 | 1.7903025640927763 | 21.86851004 | -15.83921196 | 0.9116220656360416 | 8.761410033478342 | -0.592696839154844 | 0.38244000421378943 | 76.76230577473494 | 15.171459898590108 | 13.16445688374982 | 4.843965969688662 | 0.6775801443908274 | 0.387 | 0.32799999999999996 | 0.3450238095238093 | 0.019152511673014808 | -0.4937548079363747 | 0.9916072198371392 | 0.0003668187033849684 | 52.77793364007035 | 27.685 | 25.439 | 26.874523809523822 | 0.6032840142386624 | -1.1247683055543054 | -0.308783429233488 | 0.36395160183591463 | 5.35905597 | 5.83903689 | 482.4667303 | 1.09166506 | 0.19909129 | 9.00973493 | 0.06689397 | 0.14649778 | 1.23388356 | 0.02497486 | 0.05518826 | 8.03942259 | 0.08799355 | 0.05175001 | 2.60926893 | 0 | 0 | 0
54 | 1496.88 | 6000 | 0.08 | 119.977423440594 | Non etage | 6.365 | 12 | oui | 0.1 | 2.5 | oui | oui | 20 | 10 | 531.8214444 | 941.6719446000001 | -365.2371454 | 270.8034794733011 | 415.9949954985886 | -1.4126279141151097 | 0.0943252800051747 | 173051.83627987074 | 1.7730900777102854 | 8.450100097 | -10.077383900000001 | 0.9028574675700772 | 3.743382870045299 | -0.21364749713403253 | -0.780534968141879 | 14.012915311748579 | 14.840401734741953 | 7.981161975590592 | 4.698946646802554 | 0.7224217259566823 | 0.387 | 0.363 | 0.3678571428571426 | 0.0062114213827274565 | -0.9714469146946283 | 0.6608924887076966 | 3.858175559380386e-05 | 52.085203680843875 | 27.588 | 24.609 | 26.521785714285702 | 0.8194846466276958 | -0.7030391885924585 | -0.6697616584558683 | 0.6715550860585195 | 6.21639477 | 4.39035693 | 585.0342988 | 1.12332929 | 0.08601947 | 0.18927165 | 0.07421768 | 0.17824028 | 1.40952012 | 0.0277985 | 0.04306785 | 5.5236133 | 0.11037244 | 0.05811664 | 3.24031164 | 0 | 0 | 0
55 | 1524.6 | 6000 | 0.08 | 119.977423440594 | Non etage | 6.365 | 12 | oui | 0.1 | 2.5 | oui | oui | 20 | 10 | 536.8615007 | 871.5398162 | -210.28736380000004 | 273.3698761629669 | 336.85749225977224 | -1.3938236271830378 | 0.24380066896970737 | 113472.97009154253 | 1.7991320584999726 | 10.50824686 | -13.25688814 | 0.916118044188186 | 5.568433220686331 | -0.9396009806546228 | -0.5552323078873938 | 31.007448533243146 | 14.93273028114896 | 8.73571441779391 | 4.458817731689199 | 0.8044130849511837 | 0.445 | 0.39799999999999996 | 0.4096071428571427 | 0.013279223610218716 | 2.4708060327399117 | 1.707909439381678 | 0.00017633777969019017 | 52.0509763214005 | 27.295 | 25.146 | 26.50435714285713 | 0.6450958580652517 | -0.4674266799420237 | -0.8860754396913242 | 0.41614866609294343 | 5.73981491 | 4.97140222 | 469.089614 | 1.45358365 | 0.10463777 | 6.93538038 | 0.07180532 | 0.17852906 | 1.3011131 | 0.0375178 | 0.04963459 | 7.6949352 | 0.08992153 | 0.04897879 | 2.56289596 | 0 | 0 | 0
56 | 1552.32 | 6000 | 0.08 | 119.977423440594 | Non etage | 6.365 | 12 | oui | 0.1 | 2.5 | oui | oui | 20 | 10 | 536.9620287 | 783.1423535 | -227.4001565 | 273.4210650111837 | 304.1925334704423 | -1.3988138708712332 | 0.004776583328697372 | 92533.09741916617 | 1.8367722480975461 | 10.43405566 | -12.94500734 | 0.9352844287312705 | 5.8809508723701365 | -0.7997697317738273 | -0.643046516154878 | 34.58558316323107 | 14.88175156119019 | 7.110597189166901 | 3.9699093206920577 | 0.7598754348557961 | 0.42200000000000004 | 0.363 | 0.3869285714285714 | 0.018442215659093767 | -1.383678902562823 | 0.4845285773410102 | 0.00034011531841652334 | 54.89577488497362 | 29.053 | 24.901999999999997 | 27.952928571428565 | 1.1830805692727382 | 0.29270389984011524 | -1.2123007355704298 | 1.3996796333907062 | 6.01387036 | 5.21229161 | 426.5122535 | 1.83753578 | 0.21115386 | 6.26307975 | 0.06320271 | 0.18680862 | 1.27858668 | 0.04001677 | 0.07267798 | 5.88033617 | 0.11115742 | 0.11624368 | 3.26156018 | 0 | 0 | 0
57 | 1580.04 | 6000 | 0.08 | 119.977423440594 | Non etage | 6.365 | 12 | oui | 0.1 | 2.5 | oui | oui | 20 | 10 | 543.8479349 | 645.1492588 | -45.2085122 | 276.92736847417183 | 200.43523083063377 | -1.4412298677126856 | 0.12437542589114292 | 40174.281758129444 | 1.746205333630033 | 14.10441276 | -20.77333424 | 0.8891677558844128 | 8.147710969032824 | -0.20468825309501337 | -1.0082647297679077 | 66.3851940348978 | 14.586931089549015 | 8.403338762760784 | 3.987592175661244 | 0.7611846781131932 | 0.42200000000000004 | 0.363 | 0.387595238095238 | 0.019611970187653826 | -1.5220471193804994 | 0.3036382749137893 | 0.0003846293746414224 | 51.19702240676317 | 26.758000000000003 | 25.293000000000003 | 26.069523809523805 | 0.4593939558322377 | -1.5861207282742036 | -0.054584496908316744 | 0.21104280665519193 | 4.21351821 | 4.99773176 | 278.5622411 | 1.65682204 | 0.16033656 | 8.5810032 | 0.07552346 | 0.19797987 | 0.85106169 | 0.03758309 | 0.06086646 | 8.67913747 | 0.08380536 | 0.03230696 | 2.66864776 | 0 | 0 | 0
58 | 1607.76 | 6000 | 0.08 | 119.977423440594 | Non etage | 6.365 | 12 | oui | 0.1 | 2.5 | oui | oui | 20 | 10 | 559.7124192 | 444.29722530000004 | 61.92174226 | 285.0055638434672 | 89.13326935135485 | -0.6913442032017261 | -0.7998826941987708 | 7944.739705261176 | 1.7270774545923882 | 11.84935184 | -11.26421516 | 0.879427839878444 | 5.518276693371333 | -0.9261288643394727 | -0.18133006333778723 | 30.451377664605253 | 13.377695482335758 | 6.356497493810123 | 2.6026652054971167 | 0.8179731044027979 | 0.445 | 0.41 | 0.4165119047619047 | 0.00844756191763437 | 2.576275602009156 | 1.4552132664468835 | 7.136130235226648e-05 | 50.562156323644935 | 27.051 | 25.0 | 25.74625 | 0.3524193789715583 | 3.9790057638489857 | 1.4255848772430877 | 0.12419941867469883 | 7.64999708 | 6.36758967 | 95.35821257 | 0.91747547 | 0.24029496 | 6.53729175 | 0.05985172 | 0.18068133 | 0.41853816 | 0.01900757 | 0.07406342 | 6.08430916 | 0.0730135 | 0.04979277 | 1.41070371 | 0 | 0 | 0
59 | 1635.48 | 6000 | 0.08 | 119.977423440594 | Non etage | 6.365 | 12 | oui | 0.1 | 2.5 | oui | oui | 20 | 10 | 570.4939672 | 409.66711160000006 | 98.84581064 | 290.4955281041795 | 72.54552383122456 | -0.3217413168538612 | -0.963961767515472 | 5262.8530279467695 | 1.8071776672088338 | 9.636739816 | -10.67892568 | 0.9202148681427381 | 4.6820889143615485 | -0.7755725123552137 | -0.40416342541967876 | 21.921956601987304 | 13.24734576152354 | 5.91697428239094 | 2.5748127370592737 | 0.8395054801182058 | 0.469 | 0.41 | 0.4274761904761904 | 0.017415182540043646 | -0.07612984815726609 | 1.1150776510088134 | 0.000303288582903041 | 53.06687895110912 | 28.125 | 25.732 | 27.021654761904763 | 0.7750142244174234 | -1.245045886037705 | 0.1160310021778784 | 0.6006470480493403 | 7.67818513 | 5.98170443 | 74.3478887 | 0.98713404 | 0.2942923 | 5.42437836 | 0.06075718 | 0.17276204 | 0.44421627 | 0.02025361 | 0.07046136 | 5.50439974 | 0.06954065 | 0.04484209 | 1.26755373 | 0 | 0 | 0
60 | 1663.2 | 6000 | 0.08 | 119.977423440594 | Non etage | 6.365 | 12 | oui | 0.1 | 2.5 | oui | oui | 20 | 10 | 569.2701168 | 437.55017530000003 | 96.86696329 | 289.8723434711497 | 67.37065370862345 | -0.4781495534310318 | -0.5180486074142524 | 4538.804981127259 | 1.897507026420524 | 14.50752191 | -13.51708009 | 0.9662105778533309 | 6.886562425939767 | -0.9391529166809858 | -0.06730671046329574 | 47.42474204636541 | 13.16233500212099 | 7.01243524404268 | 2.7298304534531033 | 0.8537201211985195 | 0.469 | 0.41 | 0.4347142857142861 | 0.017661182967768554 | -1.3677953585343237 | 0.5086198911249907 | 0.0003119173838209981 | 55.236996408932775 | 29.491999999999997 | 25.684 | 28.126678571428567 | 1.0342442227570663 | -0.49768617816876937 | -0.7107084409866611 | 1.0696611123063682 | 6.40002734 | 6.31461064 | 58.21152855 | 2.19408367 | 0.14446572 | 8.23914776 | 0.04456176 | 0.15656022 | 0.25644791 | 0.04292146 | 0.10142873 | 6.65471707 | 0.11535032 | 0.04323136 | 1.03154024 | 0 | 0 | 0
61 | 1690.92 | 6000 | 0.08 | 119.977423440594 | Non etage | 6.365 | 12 | oui | 0.1 | 2.5 | oui | oui | 20 | 10 | 568.5038927 | 482.44966689999995 | 23.28028987 | 289.4821821425754 | 124.8436198562342 | -1.1302844438995272 | -0.5344458665496647 | 15585.929418807913 | 1.795723311047324 | 17.94884807 | -22.27420893 | 0.9143823099852973 | 9.099250774624165 | -0.6147321716033933 | -0.5945238597172184 | 82.79636465949848 | 13.965648822248799 | 7.667041669221781 | 3.4352851664593866 | 0.7862473347547972 | 0.433 | 0.387 | 0.40035714285714274 | 0.011724387986845783 | 2.9454588753538236 | 1.8042456040906207 | 0.00013746127366609374 | 52.446087233007866 | 27.148000000000003 | 26.074 | 26.705547619047604 | 0.3378149990878454 | -0.9901765024374343 | -0.36900201861656 | 0.114118973608721 | 6.11143041 | 5.14603673 | 158.7452989 | 2.62636719 | 0.12170445 | 11.09064021 | 0.03746859 | 0.19067119 | 0.41772726 | 0.04688953 | 0.07574773 | 7.31174993 | 0.17252276 | 0.03190069 | 1.65012312 | 0 | 0 | 0
62 | 1718.64 | 6000 | 0.08 | 119.977423440594 | Non etage | 6.365 | 12 | oui | 0.1 | 2.5 | oui | oui | 20 | 10 | 566.3127567 | 859.8476197999998 | -316.2067002 | 288.366455686766 | 384.6050020359406 | -1.4765475726803667 | -0.08782748761047943 | 147921.00759106583 | 1.858774131496531 | 11.86919221 | -10.43001979 | 0.9464877877580335 | 4.57201099880287 | -0.8983543282183759 | -0.1079461208990381 | 20.90328457317442 | 14.428274528407679 | 7.873381502854691 | 5.6876540178845545 | 0.853813638574047 | 0.48 | 0.42200000000000004 | 0.43476190476190474 | 0.015810335987543462 | 1.456869096496873 | 1.5829341541280284 | 0.00024996672403901186 | 54.56685089589643 | 28.369 | 26.904 | 27.785440476190463 | 0.4149727339334528 | -0.43788046395208635 | -0.6722003187917234 | 0.17220236990820423 | 5.75105942 | 5.75105942 | 539.1280086 | 1.8003331 | 0.11684174 | 4.14307319 | 0.05903207 | 0.16808544 | 1.23888834 | 0.03517001 | 0.04598962 | 5.07519952 | 0.10556463 | 0.0233286 | 3.9252633 | 0 | 0 | 0
63 | 1746.36 | 6000 | 0.08 | 119.977423440594 | Non etage | 6.365 | 12 | oui | 0.1 | 2.5 | oui | oui | 20 | 10 | 557.5197733 | 949.3713511 | -362.3795389 | 283.8890685755428 | 414.93088826982233 | -1.4112874137486557 | 0.017560949863597963 | 172167.6420403838 | 1.7801581224861165 | 8.34987368 | -10.03600682 | 0.9064565159699305 | 3.7809000125879337 | -0.5781168850556293 | -0.6236033528551642 | 14.295204905187438 | 15.413464423936919 | 9.96669340842567 | 5.810495607298994 | 0.7344854673998423 | 0.41 | 0.35100000000000003 | 0.3739999999999997 | 0.018793744152698973 | -1.0775943532110133 | 0.6668459393220609 | 0.00035320481927710685 | 51.991639546627766 | 27.393 | 24.121 | 26.47414285714286 | 0.9148977445378325 | -0.4091482496894039 | -0.9002839055523708 | 0.8370378829604129 | 5.10467212 | 4.34252156 | 561.6042656 | 0.83255523 | 0.09534107 | 1.91415547 | 0.06631311 | 0.20560017 | 1.36455066 | 0.02277599 | 0.03747455 | 4.55081138 | 0.11794585 | 0.05440913 | 3.96121163 | 0 | 0 | 0
64 | 1774.08 | 6000 | 0.08 | 119.977423440594 | Non etage | 6.365 | 12 | oui | 0.1 | 2.5 | oui | oui | 20 | 10 | 560.0410497 | 694.9296326 | -128.32114740000003 | 285.1729025013467 | 237.3467727419758 | -1.379893436797362 | -0.0030183951366288576 | 56333.49053103111 | 1.7090848371156204 | 13.76982814 | -14.43132786 | 0.8702659990592739 | 5.680254924786176 | -0.12878551093029378 | -0.5851687814913711 | 32.26529601055761 | 14.946699650082504 | 11.738257211636416 | 4.369955751443363 | 0.7992696292971233 | 0.433 | 0.375 | 0.4069880952380952 | 0.018548857041149173 | -1.5871651366638264 | -0.18505395984040232 | 0.0003440600975329892 | 50.73231118841885 | 26.758000000000003 | 23.828000000000003 | 25.832892857142877 | 0.8686914132847346 | -0.8753725219905224 | -0.7159329878321932 | 0.7546247715146297 | 5.68793475 | 5.20052424 | 330.0177618 | 1.25601094 | 0.07075047 | 5.84494393 | 0.06322398 | 0.19603136 | 1.35067213 | 0.02306197 | 0.03588707 | 7.47838548 | 0.1371822 | 0.02576523 | 2.10672311 | 0 | 0 | 0
65 | 1801.8 | 6000 | 0.08 | 119.977423440594 | Non etage | 6.365 | 12 | oui | 0.1 | 2.5 | oui | oui | 20 | 10 | 564.1147466 | 670.9290262999999 | -93.15497566 | 287.24722896995837 | 211.64183998914095 | -1.436631804400566 | 0.14563545243587772 | 44792.26843398914 | 1.7150320234228356 | 13.94678195 | -15.05600305 | 0.8732943063269079 | 5.28014908913016 | -0.480505048890314 | -0.42024862108605854 | 27.879974403442056 | 15.030078159793476 | 10.400986015907145 | 3.88328146197601 | 0.8431760371076945 | 0.469 | 0.42200000000000004 | 0.42934523809523806 | 0.013154772873000016 | 3.905603036933039 | 2.170584357302821 | 0.0001730480493402171 | 50.61242191299144 | 26.611 | 23.877 | 25.77184523809524 | 0.8020601710151534 | -0.24534513848422312 | -0.9463548608661696 | 0.643300517928857 | 3.47811855 | 4.37335212 | 290.5357952 | 2.84283426 | 0.11319083 | 5.28092861 | 0.06296013 | 0.1854707 | 1.3526606 | 0.05615047 | 0.03576631 | 7.94395447 | 0.13968561 | 0.02867045 | 1.82388734 | 0 | 0 | 0
66 | 1829.52 | 6000 | 0.08 | 119.977423440594 | Non etage | 6.365 | 12 | oui | 0.1 | 2.5 | oui | oui | 20 | 10 | 579.0145609 | 588.3204942000001 | 10.37203321 | 294.8342143883125 | 163.78081801638916 | -1.4302813522056417 | 0.0066111254233581765 | 26824.156350117588 | 1.719264634816523 | 14.78771534 | -8.987623755 | 0.8754495520485736 | 4.409865546865206 | 0.02875575779322581 | 0.7541327434145801 | 19.446914141428767 | 13.940581244393586 | 7.674521919494044 | 3.3675305540594684 | 0.8707402835446828 | 0.469 | 0.41 | 0.4433809523809525 | 0.019926312907058184 | -1.50610905457439 | -0.3770307159557948 | 0.00039705794606999354 | 50.44818202221976 | 26.221 | 24.072 | 25.688214285714302 | 0.44302296906454014 | 2.820601115791386 | -1.5676152386378865 | 0.19626935111876048 | 7.84887324 | 5.61008509 | 208.5471585 | 2.00122092 | 0.15398893 | 4.07954638 | 0.05131532 | 0.18464411 | 1.24473648 | 0.04658354 | 0.0241019 | 6.25643996 | 0.17122735 | 0.06365455 | 0.7808815 | 0 | 0 | 0
67 | 1857.24 | 6000 | 0.08 | 119.977423440594 | Non etage | 6.365 | 12 | oui | 0.1 | 2.5 | oui | oui | 20 | 10 | 582.3220323 | 688.6540991 | -42.76544289 | 296.5183788613072 | 205.71398459932692 | -1.4751123545575253 | 0.014994175742459256 | 42318.24345973211 | 1.7117671372451524 | 16.29861242 | -12.12590058 | 0.8716318262852316 | 4.961552052549412 | -0.17650817269300312 | 0.5072153789200148 | 24.616998770157284 | 13.635030569345332 | 7.458660088261125 | 2.910990509546245 | 0.8976732876968546 | 0.504 | 0.445 | 0.45709523809523833 | 0.018065222561808855 | 0.16736522756711603 | 1.3167909031519032 | 0.0003263522662076877 | 51.00409606104817 | 26.221 | 25.049 | 25.971285714285727 | 0.19870166360340452 | 5.670900164553368 | -1.7821766547360607 | 0.03948235111876053 | 6.98183832 | 9.03899979 | 269.9113034 | 2.2978996 | 0.22755482 | 3.80847674 | 0.0456675 | 0.17805497 | 1.40284701 | 0.06951295 | 0.03304801 | 7.65370466 | 0.16936719 | 0.05055556 | 1.12618032 | 0 | 0 | 0
68 | 1884.96 | 6000 | 0.08 | 119.977423440594 | Non etage | 6.365 | 12 | oui | 0.1 | 2.5 | oui | oui | 20 | 10 | 581.729768 | 631.7141102999999 | -2.797219755 | 296.2167978835314 | 191.02990020297148 | -1.5350130172037801 | 0.01562634043910597 | 36492.42277155724 | 1.8304969753894165 | 19.44470588 | -13.84662912 | 0.9320890598682908 | 6.855267143367776 | -0.45747586229630954 | 0.5168523289079152 | 46.99468760693779 | 14.454137653362084 | 9.556023123664533 | 4.117672896084763 | 0.8542110874200423 | 0.48 | 0.41 | 0.4349642857142855 | 0.022754555444120448 | -1.403714353489491 | 0.388098279962525 | 0.0005177697934595515 | 54.63766692851529 | 28.369 | 26.66 | 27.821499999999983 | 0.461334875627108 | -0.2657968358543856 | -0.8099200360762384 | 0.2128298674698792 | 5.57959884 | 5.65963869 | 252.9523234 | 2.09007954 | 0.17521669 | 6.95087137 | 0.05723443 | 0.19132286 | 1.33113839 | 0.06814179 | 0.0400058 | 8.30219563 | 0.10274741 | 0.09119029 | 1.3051068 | 0 | 0 | 0
69 | 1912.68 | 6000 | 0.08 | 119.977423440594 | Non etage | 6.365 | 12 | oui | 0.1 | 2.5 | oui | oui | 20 | 10 | 569.6557109 | 869.8904882999999 | -257.8731517 | 290.06868800107026 | 337.8641669825929 | -1.442464362317522 | 0.015685809584298466 | 114152.19533084142 | 1.7506420514246035 | 12.87292411 | -9.17281869 | 0.8914269325854081 | 4.726818678480755 | -0.9908141478217436 | 0.04491306544489982 | 22.34281481923455 | 15.542755828595118 | 10.80502174152394 | 4.791966374456588 | 0.7496352822354394 | 0.39799999999999996 | 0.35100000000000003 | 0.38171428571428573 | 0.014050315289153206 | 0.38816917252592065 | -1.2088617091090186 | 0.00019741135972461233 | 51.726915235850804 | 27.1 | 24.17 | 26.339345238095227 | 0.7582047517918235 | 0.38519166795682347 | -1.0138398978845158 | 0.5748744456397006 | 4.78004591 | 4.84527554 | 467.3509482 | 1.62821161 | 0.06657126 | 4.2655624 | 0.06506104 | 0.19273305 | 1.52131285 | 0.04861846 | 0.04260167 | 7.84779445 | 0.12718774 | 0.0512337 | 2.93017772 | 0 | 0 | 0
70 | 1940.4 | 6000 | 0.08 | 119.977423440594 | Non etage | 6.365 | 12 | oui | 0.1 | 2.5 | oui | oui | 20 | 10 | 579.2165584 | 1033.8602460000002 | -336.87102400000003 | 294.93707151590604 | 428.3750387768871 | -1.4315821492547642 | 0.12872439400416258 | 183505.17384709953 | 1.791292510879622 | 12.50990477 | -13.01416323 | 0.9121261465399035 | 4.49381555910912 | 0.01231351977688977 | -0.40411543385344156 | 20.19437827929121 | 15.176755909160802 | 9.676842611817033 | 4.964224290823394 | 0.8404640332173717 | 0.469 | 0.42200000000000004 | 0.4279642857142857 | 0.008014213921829978 | 8.538668112648155 | 2.243678037510212 | 6.422762478485343e-05 | 53.19593292933827 | 27.588 | 26.366999999999997 | 27.087369047619045 | 0.32389931425891527 | -0.32988365513589324 | -0.6311026489147159 | 0.10491076577739555 | 4.31590481 | 3.8416045 | 598.5451751 | 1.9030309 | 0.07434507 | 2.55302637 | 0.0761198 | 0.18808106 | 1.80871723 | 0.05172939 | 0.05104223 | 5.92726457 | 0.12639733 | 0.06268989 | 3.47378563 | 0 | 0 | 0
71 | 1968.12 | 6000 | 0.08 | 119.977423440594 | Non etage | 6.365 | 12 | oui | 0.1 | 2.5 | oui | oui | 20 | 10 | 579.6696507 | 779.1532755 | -176.0704145 | 295.1677861212423 | 286.8421070564806 | -1.4308299653555951 | 0.006446658784448178 | 82278.39438060147 | 1.8721979207857429 | 18.91268849 | -13.61536651 | 0.9533231812641002 | 8.08324237690664 | -1.2482800316457214 | 0.0849799653795788 | 65.33880732381931 | 14.59755900839795 | 7.576552453455333 | 4.824678271191438 | 0.8309252609134776 | 0.457 | 0.41 | 0.4231071428571428 | 0.013479138595642958 | 1.2640257360675644 | 1.368527467306325 | 0.0001816871772805516 | 54.92083754161526 | 29.101 | 25.293000000000003 | 27.965690476190492 | 1.0196187567247044 | 0.01201368942001535 | -0.9623816246969586 | 1.0396224090648318 | 4.02827926 | 4.11652432 | 399.6281712 | 2.08159772 | 0.22256956 | 10.88935628 | 0.05748459 | 0.18133801 | 0.94968679 | 0.06000196 | 0.07014243 | 6.76897829 | 0.17745682 | 0.06516966 | 3.36817784 | 0 | 0 | 0
72 | 1995.84 | 6000 | 0.08 | 119.977423440594 | Non etage | 6.365 | 12 | oui | 0.1 | 2.5 | oui | oui | 20 | 10 | 591.9622695 | 555.1584068 | -18.16211721 | 301.4271876378094 | 150.80711805672055 | -1.2024753721939665 | -0.40245408009826295 | 22742.786856573653 | 1.843106728672485 | 21.590170800000003 | -15.508141199999999 | 0.9385099462400293 | 9.581709161463426 | -0.905740373449865 | 0.47255771506497296 | 91.80915045487214 | 14.08750313757873 | 7.837775984733025 | 3.8178513706358275 | 0.8723768376164299 | 0.469 | 0.41 | 0.4442142857142861 | 0.018867369312780553 | -1.477690847796345 | -0.4381684477367572 | 0.0003559776247848533 | 54.50199659596755 | 28.516 | 26.904 | 27.752416666666676 | 0.6035389648800753 | -1.5536756332106585 | -0.02545204602049863 | 0.3642592821285127 | 6.8959153 | 5.08814033 | 197.2216758 | 1.44132725 | 0.1887684 | 11.94789806 | 0.06883296 | 0.1883347 | 0.68026111 | 0.04324311 | 0.07604538 | 6.73547609 | 0.08763358 | 0.02473094 | 2.19374565 | 0 | 0 | 0
73 | 2023.56 | 6000 | 0.08 | 119.977423440594 | Non etage | 6.365 | 12 | oui | 0.1 | 2.5 | oui | oui | 20 | 10 | 599.1730818 | 432.7343776000001 | 139.0895976 | 305.09893322997175 | 65.80064064477801 | -0.8400445439791011 | -0.34954353149907635 | 4329.7243092632125 | 1.9407136009097703 | 21.53477221 | -14.62513579 | 0.988211365583255 | 8.270923104380117 | -0.7691882872554969 | 0.41598183643832093 | 68.40816899856884 | 8.344978257926721 | 6.531501190965007 | 2.9375508498070153 | 0.9394755545580366 | 0.504 | 0.469 | 0.4783809523809522 | 0.0070041377820538615 | 4.863976199659077 | 1.3187222676215213 | 4.905794606999439e-05 | 56.404818015187196 | 29.736 | 26.221 | 28.72133333333332 | 1.0227729297666481 | -0.3746346402685492 | -0.9196090253163208 | 1.046064465863453 | 8.70885704 | 7.93499815 | 76.1023641 | 1.48701143 | 0.35886428 | 9.24911196 | 1.48701143 | 0.35886428 | 9.24911196 | 0.04434759 | 0.15906241 | 6.19219332 | 0.11166088 | 0.07904224 | 1.48425768 | 0 | 0 | 0
74 | 2051.28 | 6000 | 0.08 | 119.977423440594 | Non etage | 6.365 | 12 | oui | 0.1 | 2.5 | oui | oui | 20 | 10 | 620.0785482 | 426.4306535 | 125.6054035 | 315.74399673114425 | 67.37566267555972 | -0.35234950202780935 | -0.8803254041619595 | 4539.479920970812 | 1.8489679736281188 | 14.33318419 | -15.57383981 | 0.9414944921714381 | 6.987602443735251 | -0.9575972761567018 | -0.10356878889003743 | 48.82658791169486 | 13.002893575425972 | 6.2490295713432165 | 2.7464897098803243 | 0.9744978116934119 | 0.539 | 0.469 | 0.49621428571428533 | 0.020039161315550055 | -1.6090030419029477 | 0.1871926639325799 | 0.00040156798623063776 | 53.56588766692856 | 27.441 | 26.953000000000003 | 27.275750000000023 | 0.16886708789309435 | -1.4807748496563378 | -0.4840186048128273 | 0.028516093373494054 | 9.7253474 | 5.73398326 | 74.86730888 | 1.33517697 | 0.23174334 | 8.561894 | 0.06057116 | 0.17521319 | 1.30770579 | 0.02589849 | 0.16176912 | 5.64426042 | 0.09282485 | 0.0638025 | 1.6670202 | 0 | 0 | 0
75 | 2079 | 6000 | 0.08 | 119.977423440594 | Non etage | 6.365 | 12 | oui | 0.1 | 2.5 | non | oui | 20 | 10 | 620.0785482 | 426.4306535 | 125.6054035 | 315.74399673114425 | 67.37566267555972 | -0.35234950202780935 | -0.8803254041619595 | 4539.479920970812 | 1.8840044393251563 | 11.76115163 | -14.16880637 | 0.9593350605043696 | 5.65696831896031 | -0.6241489712383399 | -0.5343062476765806 | 32.00129056172063 | 12.412319283020233 | 4.9466283296611895 | 2.256265328819743 | 0.9873564508285633 | 0.562 | 0.469 | 0.5027619047619044 | 0.026244732826749193 | -0.49242196500811763 | 0.5839537936160216 | 0.0006887860011474468 | 55.65244734971757 | 29.101 | 27.49 | 28.338226190476185 | 0.4127412723002287 | -0.7380613451931142 | -0.08392943312243771 | 0.17035535786001155 | 9.7253474 | 5.73398326 | 74.86730888 | 0.82783253 | 0.1240468 | 6.9650992 | 0.05381725 | 0.174318 | 1.41729252 | 0.02772475 | 0.08430541 | 5.68041786 | 0.08467579 | 0.03931162 | 1.45476854 | 0 | 0 | 0
76 | 2106.72 | 6000 | 0.08 | 119.977423440594 | Non etage | 6.365 | 12 | oui | 0.1 | 2.5 | oui | oui | 20 | 10 | 604.004188 | 586.0468718 | -33.16644123 | 307.55893250717185 | 142.02069443583403 | -1.1462356122218145 | -0.4526514346335844 | 20169.87764803654 | 1.9093374565883785 | 18.55485514 | -25.79001786 | 0.9722346328948023 | 11.442114770620103 | -0.8861273716453812 | -0.4785653220362261 | 130.92199042404275 | 13.61781657848312 | 9.777512445194409 | 4.076901689332045 | 0.9082641304754435 | 0.504 | 0.457 | 0.4624880952380958 | 0.01084667962921246 | 5.452264162959265 | 2.3795007791402214 | 0.00011765045897877252 | 54.764593386451224 | 28.564 | 26.171999999999997 | 27.886130952380963 | 0.6243285314439714 | 0.12873007805378744 | -1.0740895120093252 | 0.3897861151749859 | 7.35202578 | 5.31796907 | 184.4432826 | 1.54691659 | 0.05888459 | 9.5143051 | 0.09103108 | 0.16253853 | 1.06920337 | 0.03280024 | 0.07322213 | 9.4808293 | 0.01436191 | 0.03830501 | 1.83971486 | 0 | 0 | 0
77 | 2134.44 | 6000 | 0.06 | 119.977423440594 | Non etage | 6.365 | 12 | oui | 0.1 | 2.5 | oui | oui | 20 | 10 | 666.1346453207705 | 539.8039556 | -35.0911584 | 254.39682104800227 | 156.4641177305521 | -1.324698176270145 | -0.052470253990043986 | 24481.020137200067 | 2.2810143062313295 | 13.389622099999999 | -15.8283369 | 0.8711193635497447 | 6.635704516540722 | -1.0403524321691309 | -0.405254536761492 | 44.032574430838935 | 12.424894801108277 | 7.65048541035711 | 4.3667852195824866 | 0.9593610892903889 | 0.41 | 0.35100000000000003 | 0.36637999999999954 | 0.019467548755440506 | -0.45068348564541605 | 1.0538451065849639 | 0.00037898545454545323 | 65.75488347735003 | 25.928 | 22.266 | 25.11178999999998 | 0.8838565436754885 | 1.2188570932373124 | -1.4109388682599069 | 0.7812023897979807 | 8.00373475 | 6.63643698 | 198.817 | 1.66495724 | 0.20894486 | 7.60086884 | 0.04540435 | 0.14797602 | 1.38738604 | 0.05183026 | 0.0925754 | 7.24076903 | 0.16635472 | 0.04713808 | 2.69311646 | 0 | 0 | 0
78 | 2162.16 | 6000 | 0.08 | 119.977423440594 | Non etage | 6.365 | 12 | oui | 0.1 | 2.5 | oui | oui | 20 | 10 | 601.5088602 | 728.4498338999999 | -140.5849361 | 306.28831160484157 | 261.6217159637637 | -1.3337203899595795 | -0.11976702194722669 | 68445.92226382425 | 1.9010202297880618 | 18.83177303 | -14.84194397 | 0.9679995010080811 | 7.543812990671677 | -0.8633175809694831 | 0.09762697371288523 | 56.90911443822675 | 14.017855462415385 | 7.994448414531835 | 3.9380793737900457 | 0.9062067482138183 | 0.515 | 0.42200000000000004 | 0.4614404761904763 | 0.02310027965745086 | -0.7136231382716431 | -0.031632167148089585 | 0.000533622920252438 | 55.74844293569745 | 29.639 | 25.781 | 28.38710714285714 | 1.2008354523259308 | -0.9023621179066605 | -0.7483186540472843 | 1.442005783562823 | 7.22677914 | 4.21843673 | 357.7711673 | 1.79252506 | 0.1229282 | 8.14318088 | 0.04891669 | 0.17811173 | 1.33906203 | 0.07546216 | 0.0600906 | 8.02213514 | 0.11936069 | 0.03516307 | 3.36191056 | 0 | 0 | 0
79 | 2189.88 | 6000 | 0.08 | 119.977423440594 | Non etage | 6.365 | 12 | oui | 0.1 | 2.5 | oui | oui | 20 | 10 | 584.7112943 | 974.9483535 | -369.3649065 | 297.73499106222596 | 409.9105060819417 | -1.3962854984513704 | -0.02669235149119133 | 168026.62299635357 | 1.9634860562140724 | 9.324922311 | -7.152823689 | 0.9998070998242056 | 2.919566724761077 | -0.7315479494352624 | 0.09073653792782743 | 8.523869860332121 | 15.822174457270997 | 8.017144394287447 | 6.034258145331469 | 0.8165703437698724 | 0.445 | 0.41 | 0.41579761904761897 | 0.0084607951460681 | 3.0954966947727653 | 1.6634890250010106 | 7.158505450372953e-05 | 57.71431844536716 | 31.641 | 25.098000000000003 | 29.38813095238096 | 1.9241440455293544 | -1.039568207580162 | -0.46257684368952134 | 3.70233030794607 | 4.75422547 | 3.93628396 | 526.1011494 | 0.55293854 | 0.25756383 | 1.23115757 | 0.07192952 | 0.18026127 | 1.75659579 | 0.0346435 | 0.04475517 | 2.43649285 | 0.07966388 | 0.09733339 | 3.62022864 | 0 | 0 | 0
80 | 2217.6 | 6000 | 0.08 | 119.977423440594 | Non etage | 6.365 | 12 | oui | 0.1 | 2.5 | oui | oui | 20 | 10 | 586.4484662 | 792.7175827000001 | -270.4570473 | 298.61955896998563 | 315.4673750988859 | -1.4396047714913822 | -0.14767218327778942 | 99519.66475178118 | 1.9269245026560797 | 21.953064 | -17.561907 | 0.9811899567524758 | 7.839453389163362 | -0.640084910690049 | 0.4200749141456691 | 61.457029440864915 | 15.143650497729684 | 9.38078831068112 | 3.838825847947025 | 0.8470570081921224 | 0.48 | 0.42200000000000004 | 0.4313214285714287 | 0.016586509770543312 | 2.0570204576006743 | 1.8560205276837258 | 0.00027511230636832876 | 56.35127931769723 | 30.518 | 25.488000000000003 | 28.694071428571426 | 1.5828979736030029 | -1.3566079989196218 | -0.4184988007730814 | 2.505565994836493 | 5.03560981 | 5.37331571 | 410.8404105 | 0.91070817 | 0.11469502 | 6.36268666 | 0.06245766 | 0.18030319 | 1.73094738 | 0.05201051 | 0.03624321 | 7.86529355 | 0.10825017 | 0.09241063 | 2.02628494 | 0 | 0 | 0
81 | 2245.32 | 6000 | 0.08 | 119.977423440594 | Non etage | 6.365 | 12 | oui | 0.1 | 2.5 | oui | oui | 20 | 10 | 614.8622851 | 609.0007009 | 47.37137595 | 313.08787556425176 | 157.68233601051526 | -1.3662087034713775 | 0.05007990961640126 | 24863.719089733037 | 1.9551749547016852 | 22.91526628 | -14.78698372 | 0.9955750869340981 | 9.247433710499577 | -0.844357332553852 | 0.6598114796349569 | 85.51503023008395 | 13.954361619316769 | 8.717840132719918 | 3.5565795314287683 | 0.9466997718176033 | 0.515 | 0.469 | 0.4820595238095236 | 0.015547324715030795 | 0.5305413425617727 | 1.3465995449378472 | 0.00024171930579460735 | 57.42890341525453 | 30.713 | 25.928 | 29.242797619047607 | 1.2822925138511105 | -0.4573001080846595 | -0.7627269489839745 | 1.6442740910786002 | 8.29059984 | 5.52475157 | 208.9551034 | 0.5901536 | 0.20364337 | 10.98428602 | 0.07175254 | 0.17027645 | 1.61428137 | 0.04003205 | 0.03554793 | 7.89450096 | 0.08312306 | 0.11047866 | 0.73109663 | 0 | 0 | 0
82 | 2273.04 | 6000 | 0.08 | 119.977423440594 | Non etage | 6.365 | 12 | oui | 0.1 | 2.5 | oui | oui | 20 | 10 | 616.970546 | 576.8837706 | 39.15833857 | 314.16140203926693 | 140.9903342929093 | -1.3901732897138148 | -0.14528219272724333 | 19878.274364026314 | 1.7950188019172173 | 21.15607681 | -12.77634019 | 0.914023573936247 | 8.01275923270624 | -0.523726071837805 | 0.8273748577768522 | 64.20431052131907 | 13.31561005175619 | 7.778615149037559 | 3.3068914382878227 | 0.96675924886844 | 0.527 | 0.469 | 0.4922738095238096 | 0.02067088703599457 | -1.4603246635470997 | 0.44874093511942137 | 0.0004272855708548484 | 52.44819137395722 | 27.295 | 25.342 | 26.706619047619018 | 0.5159569166837301 | -0.3243156116282657 | -0.9522692292361182 | 0.26621153987378166 | 9.60558485 | 6.64108636 | 178.8891113 | 0.90289761 | 0.1283953 | 9.16246165 | 0.07844107 | 0.16847767 | 1.3941367 | 0.05085881 | 0.03724282 | 6.44606595 | 0.119814 | 0.04273006 | 0.72015169 | 0 | 0 | 0
83 | 2300.76 | 6000 | 0.08 | 119.977423440594 | Non etage | 6.365 | 12 | oui | 0.1 | 2.5 | oui | oui | 20 | 10 | 626.9639512 | 641.0610567000001 | 36.78311867 | 319.25004396882883 | 153.87273471924988 | -1.3900745702486261 | 0.15392991742153447 | 23676.818489980644 | 1.8306322182095658 | 18.87720429 | -15.76912771 | 0.9321579255123109 | 6.534372027089325 | -0.5558347383276652 | 0.45306139205182666 | 42.698017788407455 | 13.037282188544166 | 7.333927060506212 | 2.9938184924523457 | 1.0164403546178882 | 0.574 | 0.48 | 0.5175714285714287 | 0.023502004894884486 | 0.2058125294595694 | 0.46559054909455866 | 0.0005523442340791743 | 54.214220252122864 | 28.174 | 25.928 | 27.60588095238096 | 0.6149942188926423 | 0.5773292537562176 | -1.281498770633695 | 0.3782178892713712 | 8.93674336 | 6.87030579 | 203.0081828 | 1.49062259 | 0.13754034 | 7.08367097 | 0.06987425 | 0.16561451 | 1.72043372 | 0.08882875 | 0.02671977 | 7.23316988 | 0.13711842 | 0.06201227 | 1.06716669 | 0 | 0 | 0
84 | 2328.48 | 6000 | 0.08 | 119.977423440594 | Non etage | 6.365 | 12 | oui | 0.1 | 2.5 | oui | oui | 20 | 10 | 610.2649252 | 658.8352973 | -11.27445466 | 310.7468999040995 | 180.57098241376588 | -1.2278930251714846 | 0.1827121860808199 | 32605.879689872545 | 1.8781322381605305 | 16.57813705 | -10.53774395 | 0.9563449356713422 | 6.181731965250277 | -0.9231669755132175 | 0.3964495269073803 | 38.21381009019706 | 14.279038417766094 | 9.379189772292618 | 4.350797365568028 | 0.9297263681592047 | 0.504 | 0.469 | 0.47341666666666704 | 0.007935293031892908 | 4.3518426665400485 | 2.055538610284179 | 6.296887550200814e-05 | 55.560239217446615 | 29.346 | 25.537 | 28.291273809523815 | 0.959489163172546 | 0.3563441680961388 | -0.9801531467343751 | 0.9206194542455526 | 7.68694608 | 5.56206523 | 250.2853583 | 0.60310056 | 0.14685417 | 8.13819751 | 0.06200196 | 0.18100168 | 1.78646641 | 0.04673466 | 0.04017434 | 7.36322218 | 0.10193234 | 0.02522218 | 1.42098325 | 0 | 0 | 0
85 | 2356.2 | 6000 | 0.08 | 119.977423440594 | Non etage | 6.365 | 12 | oui | 0.1 | 2.5 | oui | oui | 20 | 10 | 604.1335863 | 773.9433381 | -167.7108719 | 307.62482216102217 | 292.02912994076945 | -1.4519168869069088 | 0.04637864502215998 | 85281.01273396282 | 1.9694523078249235 | 11.52893511 | -8.539287887 | 1.002845115144451 | 4.435062587870265 | -0.7815016298611623 | 0.1877485503914629 | 19.669780158326493 | 15.13645946689894 | 10.50487122769997 | 4.357797017838659 | 0.8792269853738827 | 0.49200000000000005 | 0.433 | 0.447702380952381 | 0.016077957493236875 | 0.9601148534995758 | 1.418715703459602 | 0.0002585007171543318 | 58.42657015673517 | 31.689 | 25.342 | 29.750809523809547 | 1.807200067442348 | -0.5730378288919202 | -0.728240056720959 | 3.2659720837636277 | 5.89613872 | 4.98096383 | 386.4378347 | 0.79613405 | 0.20302887 | 4.70979492 | 0.07215677 | 0.18652714 | 1.81705947 | 0.05179116 | 0.0512969 | 7.51980202 | 0.11752836 | 0.06777088 | 2.31405442 | 0 | 0 | 0
86 | 2383.92 | 6000 | 0.08 | 119.977423440594 | Non etage | 6.365 | 12 | oui | 0.1 | 2.5 | oui | oui | 20 | 10 | 605.2797367 | 1026.519716 | -393.0220635 | 308.2084419406867 | 432.77134966257216 | -1.3357002363128248 | 0.025939175271531664 | 187291.0410887643 | 2.000738754095465 | 11.99105212 | -12.81770488 | 1.0187761735854106 | 5.647670654102157 | -1.0401206380396197 | -0.3515051639478491 | 31.896183817206687 | 15.913596847263367 | 9.744714796251053 | 5.640350862207407 | 0.8837391987431271 | 0.457 | 0.445 | 0.4500000000000003 | 0.00595161211328393 | -1.9279907084785814 | 0.3442395856462441 | 3.542168674698801e-05 | 59.425476003441474 | 31.689 | 26.66 | 30.259452380952396 | 1.201367437796061 | 0.3942232105584993 | -0.8464214908384394 | 1.4432837205966726 | 5.00144794 | 2.94242579 | 554.9475509 | 0.4555039 | 0.15916234 | 3.27633798 | 0.07692441 | 0.18821488 | 1.95354033 | 0.04593598 | 0.02278833 | 3.18580156 | 0.06655777 | 0.08819041 | 3.19962006 | 0 | 0 | 0
87 | 2411.64 | 6000 | 0.08 | 119.977423440594 | Non etage | 6.365 | 12 | oui | 0.1 | 2.5 | oui | oui | 20 | 10 | 623.5965047 | 885.3476506000001 | -259.36087940000004 | 317.53534021789557 | 344.82344134045775 | -1.3408174035650458 | -0.020753047880613672 | 118903.2056978761 | 2.0498610007050164 | 17.92015432 | -19.53618068 | 1.0437892215589943 | 8.157488247561757 | -0.43041861586565267 | -0.6645227825357206 | 66.54461450910819 | 14.415594761107497 | 8.572631919237963 | 6.264168291985134 | 0.9048741256125388 | 0.49200000000000005 | 0.433 | 0.4607619047619047 | 0.018949278555500566 | -1.5337081151236203 | 0.3236133671282199 | 0.0003590751577739536 | 59.79970916096214 | 32.422 | 26.758000000000003 | 30.45001190476192 | 1.773969135535473 | -1.0721315745049922 | -0.5588847308732497 | 3.146966493832473 | 8.11750844 | 4.2078213 | 483.7843964 | 1.49780672 | 0.21654226 | 8.2186657 | 0.06121769 | 0.18123827 | 1.41260981 | 0.10023037 | 0.0464414 | 6.38552896 | 0.10567629 | 0.06446947 | 3.95249438 | 0 | 0 | 0
89 | 2467.08 | 6000 | 0.08 | 119.977423440594 | Non etage | 6.365 | 12 | oui | 0.1 | 2.5 | oui | oui | 20 | 10 | 645.5096226 | 496.7383153 | 94.60925226 | 328.6934998094415 | 94.02770032567284 | -0.9085746703923103 | -0.5403433005881884 | 8841.208428534535 | 2.03436678377583 | 17.36183368 | -12.88670742 | 1.0358995662986525 | 7.604607650710526 | -1.0393921738643752 | 0.38532116365577423 | 57.83005752124507 | 12.772484122936524 | 5.972853337612915 | 2.666401343387227 | 1.0313329966707827 | 0.539 | 0.48 | 0.5251547619047625 | 0.014898446630129604 | 1.2452743125644936 | -1.432949705147255 | 0.00022196371199082016 | 60.159096435117696 | 31.787 | 28.857 | 30.63301190476193 | 0.7084617052518619 | -0.5354507354320943 | -0.2257034134400533 | 0.501917987808376 | 10.67210718 | 5.30434225 | 112.2509802 | 1.34265208 | 0.35337453 | 9.83003244 | 0.06007498 | 0.16793655 | 0.9274228 | 0.06223024 | 0.06733092 | 6.46653289 | 0.08582064 | 0.03623439 | 1.68276185 | 0 | 0 | 0
91 | 2522.52 | 6000 | 0.06 | 119.977423440594 | Non etage | 6.365 | 12 | oui | 0.1 | 2.5 | oui | oui | 20 | 10 | 744.3166049405229 | 480.37982719999997 | 103.5446072 | 284.2545114267857 | 78.2700957668388 | -0.659657693504808 | -0.08559026442746376 | 6126.207891350119 | 2.150369190831218 | 19.276596899999998 | -14.0246201 | 0.8212259939784421 | 8.766676325367296 | -1.114376294811881 | 0.49300269353157894 | 76.85461379375543 | 12.380973160788487 | 5.834417984902473 | 2.4809132406182455 | 1.124037706205812 | 0.469 | 0.42200000000000004 | 0.42926999999999965 | 0.01223495158977099 | 4.744371076687781 | 2.2612437135886707 | 0.00014969404040403967 | 63.17957580518456 | 24.658 | 22.461 | 24.128279999999986 | 0.6365051687920457 | 1.14794216911493 | -1.6242398057962213 | 0.4051388298989905 | 8.2506334 | 6.78202068 | 64.85266819 | 0.84576593 | 0.26706019 | 10.59722725 | 0.06598527 | 0.16047382 | 1.05625874 | 0.04718234 | 0.13451173 | 5.82870667 | 0.05782182 | 0.04152377 | 1.26595534 | 0 | 0 | 0
92 | 2550.24 | 6000 | 0.08 | 119.977423440594 | Non etage | 6.365 | 12 | oui | 0.1 | 2.5 | oui | oui | 20 | 10 | 659.9136986 | 643.5603471 | 107.6387571 | 336.0280553269978 | 127.46022157500998 | -1.0202493188672004 | 0.3462902461667563 | 16246.108083950641 | 2.1777733956007133 | 16.2679724 | -17.2984736 | 1.1089222130398833 | 8.203137351089564 | -1.2249600584197415 | -0.15496377057382313 | 67.29146240084071 | 12.47070168783387 | 7.076112971012663 | 3.2343991471081317 | 1.0785358919687287 | 0.586 | 0.539 | 0.5491904761904767 | 0.011110047759406496 | 4.096254403152412 | 1.824910070853925 | 0.0001234331612162933 | 63.123947929525315 | 33.496 | 30.273000000000003 | 32.14271428571429 | 0.6342718540607807 | 0.49773213292455143 | -0.19401406573297103 | 0.40230078485370024 | 9.54474613 | 6.59964584 | 156.533878 | 1.8931783 | 0.22926122 | 10.04487155 | 0.07170891 | 0.14489994 | 1.04844345 | 0.06114471 | 0.14896699 | 5.87613805 | 0.03570932 | 0.02346614 | 2.0012472 | 0 | 0 | 0
93 | 2577.96 | 6000 | 0.08 | 119.977423440594 | Non etage | 6.365 | 12 | oui | 0.1 | 2.5 | oui | oui | 20 | 10 | 664.6670014 | 751.5772886 | -49.0474224 | 338.44843710973055 | 231.15448707117952 | -1.3590729651911622 | 0.19031269758679262 | 53432.3968931401 | 2.644747479506584 | 15.48462794 | -11.32411106 | 1.3467054165647525 | 6.195516875098077 | -1.2374599306300467 | 0.1382608445914237 | 38.38442934962504 | 13.130151012368854 | 5.638644835307179 | 4.041169492750597 | 1.1140257359817447 | 0.597 | 0.562 | 0.5672619047619044 | 0.007664845501974132 | 3.5942901234312954 | 1.6574475557988622 | 5.874985656913309e-05 | 78.17556952081694 | 42.676 | 32.568000000000005 | 39.80699999999998 | 2.8804113411066665 | 0.15077626989640702 | -1.132827941229725 | 8.296769493975905 | 6.76397421 | 9.6159041 | 313.7860968 | 1.84784823 | 0.19496791 | 7.53046583 | 0.06842818 | 0.14208952 | 0.85646275 | 0.06996151 | 0.20328115 | 5.16103753 | 0.13268479 | 0.03579371 | 3.13824453 | 0 | 0 | 0
94 | 2605.68 | 6000 | 0.08 | 119.977423440594 | Non etage | 6.365 | 12 | oui | 0.1 | 2.5 | oui | oui | 20 | 10 | 666.0294464 | 1095.301094 | -380.7930859 | 339.1421940845709 | 449.7700825702231 | -1.3475133713772656 | 0.08021745830428172 | 202293.12717522532 | 2.127429081718353 | 11.113128300000001 | -13.0041147 | 1.0832868884109854 | 4.992514605640229 | -0.6429200304650653 | -0.19225581404493103 | 24.92520208753102 | 13.525930300596505 | 7.171635552155627 | 6.127565621441392 | 1.029275614409158 | 0.574 | 0.48 | 0.5241071428571432 | 0.025393774902258533 | -0.5098069015966753 | 0.20135978034760432 | 0.0006448438037865754 | 61.352331388171955 | 32.666 | 27.734 | 31.240607142857158 | 1.256643224308863 | 0.15305204509191705 | -0.9076928660492254 | 1.5791521932013752 | 7.26201311 | 6.30193401 | 591.7483854 | 1.18339928 | 0.07987115 | 5.09089921 | 0.06522526 | 0.16104848 | 0.80859083 | 0.07769375 | 0.10472769 | 4.29248299 | 0.13427739 | 0.0526358 | 4.79524624 | 0 | 0 | 0
95 | 2633.4 | 6000 | 0.08 | 119.977423440594 | Non etage | 6.365 | 12 | oui | 0.1 | 2.5 | oui | oui | 20 | 10 | 627.8765378 | 1065.818716 | -489.59831389999994 | 319.71473302437954 | 496.62145952680817 | -1.5133856316555596 | -0.061619914899327645 | 246632.87406253716 | 1.978764925320493 | 9.491794847000001 | -9.501373852999999 | 1.007587099973195 | 3.533130829754755 | -0.2761729471599339 | -0.245159931497711 | 12.483013460163525 | 15.554474448884205 | 8.78551301589531 | 5.466106996834439 | 0.8630718587513563 | 0.48 | 0.42200000000000004 | 0.43947619047619063 | 0.018045775923638523 | -0.24645039979605743 | 1.080851438619685 | 0.0003256500286861718 | 57.53401694534844 | 30.518 | 26.611 | 29.296321428571424 | 1.0855317741956225 | -0.9990208966631404 | -0.5123968905814901 | 1.178379232788296 | 2.74605851 | 11.64400382 | 613.9500475 | 1.83382708 | 0.24163554 | 3.12920997 | 0.09817178 | 0.17401868 | 0.59494189 | 0.08005731 | 0.18887041 | 5.30977591 | 0.16004784 | 0.07242612 | 3.18258855 | 0 | 0 | 0
96 | 2661.12 | 6000 | 0.08 | 119.977423440594 | Non etage | 6.365 | 12 | oui | 0.1 | 2.5 | oui | oui | 20 | 10 | 642.6004322 | 1016.981533 | -378.96259710000004 | 327.2121401004704 | 429.8281734366283 | -1.5042962133730713 | 0.010422970657937923 | 184752.2586798682 | 2.0131346919178976 | 12.29919218 | -12.34548682 | 1.0250881851245934 | 4.551346779554214 | -0.8514272498149933 | -0.29762124013174057 | 20.714757507758513 | 15.274980039257454 | 11.664155414597774 | 5.137130299746783 | 0.9312694048554228 | 0.504 | 0.469 | 0.47420238095238126 | 0.008218081389998811 | 4.367508873044935 | 1.9624351283727848 | 6.753686173264481e-05 | 59.25071540792283 | 31.885 | 26.561999999999998 | 30.170464285714306 | 1.5358738766494409 | -0.86799904591971 | -0.6459991377330775 | 2.3589085649741817 | 6.53352418 | 7.55218661 | 593.4959937 | 1.11388148 | 0.20057987 | 2.02422856 | 0.06195719 | 0.19264395 | 1.49872136 | 0.05089939 | 0.10727137 | 10.53781119 | 0.10987833 | 0.06314018 | 1.77789671 | 0 | 0 | 0
97 | 2688.84 | 6000 | 0.08 | 119.977423440594 | Non etage | 6.365 | 12 | oui | 0.1 | 2.5 | oui | oui | 20 | 10 | 661.1147488 | 882.556712 | -179.227458 | 336.63963007234787 | 318.9574509004083 | -1.4847427085954645 | 0.08922658219075216 | 101733.85548488636 | 2.0279615771599304 | 13.41776729 | -12.07581841 | 1.0326380350898365 | 4.6722708110925515 | -0.7527791575895089 | 0.12894507327734936 | 21.830114532187448 | 13.626805736702332 | 9.26532860668308 | 3.7488408865954184 | 0.9977368795122139 | 0.562 | 0.48 | 0.5080476190476193 | 0.01960385059416102 | -0.5728616767190049 | -0.17808201323993494 | 0.00038431095811818745 | 58.732442112744494 | 30.664 | 27.783 | 29.906559523809495 | 0.6704703501200724 | 1.8547664086594082 | -1.4754295609761965 | 0.4495304903901325 | 9.60314362 | 6.66315982 | 410.1811279 | 0.7943546 | 0.16519007 | 3.70429164 | 0.05801825 | 0.16102698 | 1.10022132 | 0.05709291 | 0.03508621 | 8.5490268 | 0.1173924 | 0.05467742 | 0.75797177 | 0 | 0 | 0
98 | 2716.56 | 6000 | 0.08 | 119.977423440594 | Non etage | 6.365 | 12 | oui | 0.1 | 2.5 | oui | oui | 20 | 10 | 668.9556177 | 746.1843158 | -16.28853719 | 340.63220051981494 | 197.82312194744307 | -1.4259000551822032 | 0.09182745303759182 | 39133.98757703293 | 1.9982615852773642 | 16.49344673 | -16.66082527 | 1.0175147992232338 | 5.5451322964409915 | -0.4392781053944934 | 0.13836560479420157 | 30.748492185032948 | 12.388158267964238 | 8.307098251775713 | 3.1670871244910646 | 1.085222384319008 | 0.597 | 0.527 | 0.5525952380952389 | 0.019651860972988343 | -1.2721416062454294 | 0.36374480015833105 | 0.0003861956397016623 | 58.047403957655334 | 30.518 | 27.636999999999997 | 29.557738095238093 | 0.6882014470954563 | 0.6266869022049844 | -0.9193722254357103 | 0.47362123178428006 | 9.8724651 | 12.55534824 | 266.1955769 | 0.93067111 | 0.39757674 | 6.14053472 | 0.05867852 | 0.19838192 | 1.17145417 | 0.04817021 | 0.04984753 | 6.95959225 | 0.16860574 | 0.06948481 | 0.66850331 | 0 | 0 | 0
99 | 2744.28 | 6000 | 0.08 | 119.977423440594 | Non etage | 6.365 | 12 | oui | 0.1 | 2.5 | oui | oui | 20 | 10 | 670.710144 | 705.4108143 | -1.773166024 | 341.5256053161697 | 198.23563911397028 | -1.4387577062240717 | 0.09986617346672108 | 39297.368614924264 | 2.008525513809014 | 15.80363524 | -9.016448061 | 1.0227411916315499 | 5.065363876891987 | -0.47281032509889576 | 0.8105741853617076 | 25.657911205322225 | 12.707216274600606 | 7.202871885111171 | 2.983046172280656 | 1.0540577189241769 | 0.574 | 0.515 | 0.5367261904761909 | 0.01811499491400334 | -1.1806347234165766 | 0.5725162100489604 | 0.00032815304073436686 | 58.45862323719746 | 30.956999999999997 | 27.734 | 29.767130952380946 | 0.878456159184236 | -0.5820233193259217 | -0.6851298979451248 | 0.7716852236087198 | 7.74983978 | 12.5200647 | 273.525108 | 0.54302627 | 0.25825545 | 6.05862772 | 0.05475395 | 0.17878103 | 1.34118266 | 0.06245394 | 0.06409282 | 6.4552784 | 0.09423231 | 0.05115496 | 0.40454253 | 0 | 0 | 0
100 | 2772 | 6000 | 0.08 | 119.977423440594 | Non etage | 6.365 | 12 | oui | 0.1 | 2.5 | oui | oui | 20 | 10 | 678.679628 | 780.4666674 | -61.91847956 | 345.5836666007963 | 245.47022308482315 | -1.4270144815687333 | -0.01861652192915499 | 60255.630421312846 | 2.1582155895178317 | 12.21155655 | -9.681260252000001 | 1.09896337818248 | 3.6836796534492144 | -0.28632444656567246 | 0.4387143779907454 | 13.569495789235724 | 13.028485639081403 | 8.373015527790882 | 3.680904021407258 | 1.0845911420341903 | 0.574 | 0.527 | 0.5522738095238097 | 0.01656847870256947 | -1.26885418220164 | -0.43840474519616424 | 0.0002745144865174981 | 63.085372012119855 | 33.35 | 29.736 | 32.12307142857143 | 0.8842568288765437 | -0.0026571624670124194 | -0.7323456735839402 | 0.781910139414801 | 7.42449039 | 10.20594313 | 341.0640341 | 0.97736725 | 0.16200053 | 3.25831057 | 0.06499094 | 0.13976732 | 1.31026032 | 0.06427146 | 0.06725534 | 7.6992506 | 0.06302494 | 0.06172668 | 0.48378313 | 0 | 0 | 0
101 | 2799.72 | 6000 | 0.08 | 119.977423440594 | Non etage | 6.365 | 12 | oui | 0.1 | 2.5 | oui | oui | 20 | 10 | 660.8405302 | 973.5191607 | -287.1459093 | 336.4999979764542 | 385.90943961180056 | -1.5357135858731417 | 0.03305241125882446 | 148926.09558149395 | 2.064611561946915 | 14.91914802 | -11.74753498 | 1.051300207343369 | 4.7923244027137555 | -0.5026999715222957 | -0.1122257380078757 | 22.966373180845753 | 14.786572083508467 | 11.683476598438475 | 4.756393723353497 | 0.9884786593349053 | 0.527 | 0.48 | 0.5033333333333337 | 0.015945187235775427 | -1.3595500763645354 | -0.33549578789975054 | 0.0002542489959839356 | 60.416199079789024 | 32.861 | 26.561999999999998 | 30.763928571428572 | 1.9571425863411755 | -0.943644320567719 | -0.617599909594674 | 3.8304071032702254 | 5.98824044 | 6.1706524 | 541.0388458 | 1.92973306 | 0.23063899 | 1.60609242 | 0.08460655 | 0.17634091 | 1.14858013 | 0.06674407 | 0.08941943 | 9.90182945 | 0.05994325 | 0.07590454 | 1.24592818 | 0 | 0 | 0
102 | 2827.44 | 6000 | 0.08 | 119.977423440594 | Non etage | 6.365 | 12 | oui | 0.1 | 2.5 | oui | oui | 20 | 10 | 653.7763692 | 1067.49928 | -443.35912989999997 | 332.9029272136278 | 461.2508759833256 | -1.5021476360805903 | -0.04183023831599221 | 212752.37059538523 | 2.0950731596683996 | 12.16726083 | -8.890220271 | 1.066811252903149 | 3.3614595654391417 | -0.13086752185969708 | 0.021549859255008623 | 11.299410410082304 | 15.554199424065093 | 10.285553309668042 | 4.395604903536631 | 0.9330929936782257 | 0.515 | 0.469 | 0.47513095238095254 | 0.009621486699619663 | 6.877470897680066 | 2.381116704716305 | 9.257300631095809e-05 | 61.7622180451128 | 33.838 | 26.709 | 31.449321428571437 | 2.1112433335622853 | -0.7836776805500465 | -0.6437198486189588 | 4.457348413511191 | 5.45393657 | 7.4798723 | 596.5522433 | 1.49123411 | 0.25052647 | 2.17404459 | 0.06589366 | 0.1956517 | 0.24858375 | 0.07236936 | 0.15003858 | 6.04950127 | 0.10935362 | 0.09710808 | 2.57081014 | 0 | 0 | 0
103 | 2855.16 | 6000 | 0.08 | 119.977423440594 | Non etage | 6.365 | 12 | oui | 0.1 | 2.5 | oui | oui | 20 | 10 | 684.1043464 | 842.9238478 | -187.12587219999998 | 348.34593319595655 | 308.6596098367423 | -1.402904982842659 | -0.09897149212601541 | 95270.75474456996 | 2.2233067481328184 | 16.99469699 | -12.73889601 | 1.1321077961492312 | 7.7732004396388135 | -1.3886335120737567 | 0.1398340545825083 | 60.422645074801046 | 13.311198451037974 | 8.491140263764494 | 3.981787094449021 | 1.0675242210002625 | 0.574 | 0.515 | 0.5435833333333336 | 0.01809959617024935 | -1.651286807332923 | 0.038527064707898205 | 0.0003275953815261049 | 64.30207982643176 | 35.4 | 28.662 | 32.74261904761905 | 2.0225079558409766 | -1.0770044176071556 | -0.39339048471216403 | 4.090538431440046 | 9.57424087 | 6.13957057 | 409.5702374 | 1.10989206 | 0.17558842 | 9.99462281 | 0.06227349 | 0.16479843 | 0.63762392 | 0.07154605 | 0.07845138 | 7.71118259 | 0.09897349 | 0.08704486 | 3.18111921 | 0 | 0 | 0
104 | 2882.88 | 6000 | 0.08 | 119.977423440594 | Non etage | 6.365 | 12 | oui | 0.1 | 2.5 | oui | oui | 20 | 10 | 689.1639098 | 705.4574502 | -34.63841878 | 350.92226286462466 | 207.30064109037818 | -1.3318290137404851 | -0.1399237388835517 | 42973.55579648179 | 2.2543538468024384 | 11.38039056 | -13.50047744 | 1.1479169787918015 | 5.1934339014716215 | -0.16974873599585472 | -0.9519174185775892 | 26.971755688954744 | 12.901756978199222 | 6.272647709775834 | 4.149332284611583 | 1.1228163692814117 | 0.621 | 0.562 | 0.5717380952380948 | 0.015080601956298468 | 2.4410589462087646 | 1.8363230328943543 | 0.00022742455536431318 | 65.09891800396512 | 35.351 | 29.296999999999997 | 33.14836904761904 | 1.5242370620080998 | -0.4668387001998191 | -0.5274266746778326 | 2.323298621199084 | 8.30300993 | 9.11097343 | 288.3856062 | 0.85419938 | 0.11318325 | 5.72406516 | 0.06044012 | 0.13290391 | 1.14111569 | 0.06662619 | 0.15393772 | 6.88175604 | 0.10250996 | 0.04795183 | 2.98860779 | 0 | 0 | 0
105 | 2910.6 | 6000 | 0.08 | 119.977423440594 | Non etage | 6.365 | 12 | oui | 0.1 | 2.5 | oui | oui | 20 | 10 | 682.3228819 | 590.93698 | 129.39578 | 347.4388114478885 | 121.51527167831658 | -1.3613166609936336 | 0.31629025607647493 | 14765.961251055087 | 2.2149629860313085 | 11.86435403 | -8.534728467999999 | 1.1278591524871422 | 4.40228808889228 | -0.9839820435143944 | -0.12303650814968062 | 19.380140417602842 | 13.116076423476986 | 5.07992724889185 | 2.1086339195037747 | 1.135347697602214 | 0.609 | 0.574 | 0.5781190476190474 | 0.0067527857025595885 | 4.0250231539256385 | 1.7585189821472647 | 4.5600114744693196e-05 | 64.4321858751356 | 34.717 | 29.785 | 32.80886904761905 | 1.550150274718916 | -1.4522306041088018 | -0.31925781201028064 | 2.4029658742111306 | 10.06878298 | 10.60202286 | 164.2771311 | 1.66808635 | 0.124127 | 5.57227166 | 0.07555593 | 0.15025918 | 1.35366435 | 0.03838919 | 0.23893724 | 5.75921332 | 0.02736723 | 0.04926593 | 1.83913438 | 0 | 0 | 0
106 | 2938.32 | 6000 | 0.08 | 119.977423440594 | Non etage | 6.365 | 12 | oui | 0.1 | 2.5 | oui | oui | 20 | 10 | 692.5006533 | 471.24497919999993 | 196.9994792 | 352.62133267376066 | 54.75864045999551 | -0.6800827791738828 | -0.40664402579909614 | 2998.508705027057 | 2.2549809639157004 | 12.78220656 | -10.99648144 | 1.1482363068258745 | 4.700003062600823 | -0.5587096118303947 | 0.20498817569334832 | 22.09002878845711 | 12.797507111913191 | 5.900776594289738 | 1.9572155676664686 | 1.1104253170239022 | 0.574 | 0.562 | 0.5654285714285711 | 0.005453606553522087 | -1.0934206564284836 | 0.9660199413405801 | 2.974182444061906e-05 | 60.46094714397937 | 31.885 | 28.564 | 30.786714285714293 | 1.0543673552388935 | -0.9432185341730825 | -0.7688620398961091 | 1.111690519793459 | 8.99074438 | 7.41972136 | 59.47684921 | 0.72170347 | 0.29734059 | 5.80814965 | 0.06109942 | 0.11723899 | 1.35188521 | 0.0504451 | 0.15579863 | 5.57933373 | 0.06028919 | 0.08334545 | 0.8868989 | 1 | 0 | 0
107 | 2966.04 | 6000 | 0.08 | 119.977423440594 | Non etage | 6.365 | 12 | oui | 0.1 | 2.5 | oui | oui | 20 | 10 | 695.1732875 | 507.59472239999997 | 194.3749424 | 353.9822380065432 | 72.15919064224717 | -1.2691866060806636 | -0.010286463294639205 | 5206.948794144171 | 2.181250308186533 | 12.72170032 | -16.55459768 | 1.1106926569285827 | 6.558116439362433 | -0.742274505787242 | -0.6191282462626414 | 43.00889123223579 | 12.957147164170516 | 5.201207400467302 | 1.962388108018278 | 1.1286612052519351 | 0.621 | 0.562 | 0.5747142857142854 | 0.01513041413887171 | 1.4261656921700556 | 1.5078303804048898 | 0.00022892943201376892 | 62.869510530056495 | 33.008 | 29.394000000000002 | 32.013154761904765 | 0.9276893109699472 | 0.08816614238274667 | -0.9143937131217366 | 0.8606074576878955 | 10.11000123 | 9.14060934 | 96.37698204 | 2.09892587 | 0.16167509 | 7.00002263 | 0.06173372 | 0.13974901 | 1.47331532 | 0.06029638 | 0.23555076 | 5.71901486 | 0.06917235 | 0.0618574 | 1.08681504 | 0 | 0 | 0
108 | 2993.76 | 6000 | 0.08 | 119.977423440594 | Non etage | 6.365 | 12 | oui | 0.1 | 2.5 | oui | oui | 20 | 10 | 696.2498316 | 563.8533501000001 | 163.38347009999998 | 354.5304142425436 | 104.81930967042663 | -1.3507450029065644 | 0.2030755928746173 | 10987.087679784796 | 2.274605143530274 | 10.31563436 | -13.74920364 | 1.1582289390856155 | 5.708347549337587 | -0.5660581807543612 | -0.6602471058644238 | 32.585231744028434 | 13.297028460926795 | 5.767381084881701 | 2.2444453674045666 | 1.1261128567687868 | 0.621 | 0.562 | 0.5734166666666662 | 0.016375273994458008 | 1.353154128891381 | 1.5607072483774884 | 0.0002681495983935727 | 65.47574626865672 | 35.449 | 29.932 | 33.340250000000005 | 1.727783215673032 | -1.1663781890095648 | -0.5187034553004723 | 2.985234840361443 | 7.64489911 | 11.0542447 | 141.2223637 | 0.82324374 | 0.14626192 | 6.97451136 | 0.05489767 | 0.13431601 | 1.39114879 | 0.07121141 | 0.23422501 | 6.58224646 | 0.09075002 | 0.04203887 | 1.60107699 | 0 | 0 | 0
109 | 3021.48 | 6000 | 0.08 | 119.977423440594 | Non etage | 6.365 | 12 | oui | 0.1 | 2.5 | oui | oui | 20 | 10 | 694.9204598 | 645.645393 | -7.3296890370000005 | 353.8534981251199 | 167.91119016301283 | -1.12102904167906 | -0.17825538663448112 | 28194.167781959455 | 2.1848489902785073 | 13.90181704 | -17.37610896 | 1.1125251058498158 | 7.510443744217407 | -0.7507732783057097 | -0.4231221812026129 | 56.40676523505439 | 13.123189080640298 | 7.469676242267014 | 3.222145166258575 | 1.1048610331799646 | 0.609 | 0.515 | 0.562595238095238 | 0.023378560380930124 | -0.0606399835231195 | 0.2465960307480139 | 0.0005465570854847956 | 63.69026577638127 | 34.717 | 28.809 | 32.43108333333334 | 1.7184501507703767 | -1.051212723198422 | -0.3720630618493242 | 2.9530709206827304 | 8.53073647 | 9.65621819 | 228.1196494 | 0.54476344 | 0.39681988 | 9.52742143 | 0.05290668 | 0.15143668 | 1.19755767 | 0.06214395 | 0.19664044 | 8.34316621 | 0.08897367 | 0.04687501 | 2.26569504 | 0 | 0 | 0
110 | 3049.2 | 6000 | 0.08 | 119.977423440594 | Non etage | 6.365 | 12 | oui | 0.1 | 2.5 | oui | oui | 20 | 10 | 692.2858176 | 1037.507943 | -360.9416172 | 352.5119383099543 | 423.96261550250125 | -1.385108099487338 | -0.015512819790676731 | 179744.2993437217 | 2.2090622238195237 | 15.86174083 | -14.61767217 | 1.1248544843689015 | 6.181480721326463 | -0.9082277228062234 | -0.32124207652401654 | 38.21070390813073 | 14.72675670286608 | 9.439070816890347 | 5.432513346377821 | 1.0487272285190599 | 0.574 | 0.515 | 0.5340119047619053 | 0.019025977198986726 | -1.0185654848826395 | 0.7577654119845475 | 0.00036198780837636284 | 63.78621460367338 | 34.814 | 28.369 | 32.479940476190485 | 1.9820807756581222 | -1.1059011921148083 | -0.42553062821523874 | 3.9286442012335034 | 6.78957725 | 8.18900206 | 580.7958087 | 1.40499196 | 0.11453633 | 6.01074927 | 0.07702715 | 0.1847998 | 0.85380115 | 0.1127248 | 0.13981734 | 6.4426011 | 0.05731153 | 0.07651346 | 3.8748628 | 0 | 0 | 0
111 | 3076.92 | 6000 | 0.06 | 119.977423440594 | Non etage | 6.365 | 12 | oui | 0.1 | 2.5 | oui | oui | 20 | 10 | 715.4425599274693 | 863.3275166000001 | -357.1023534 | 273.22751363630056 | 356.0910207470048 | -1.3755482210700611 | -0.1203516388105735 | 126800.8150566438 | 2.482940221161273 | 12.34101928 | -12.86821672 | 0.9482348704614902 | 4.872421072362486 | -0.6859979961808222 | -0.13402211027158842 | 23.740487106402 | 15.518964589147474 | 8.422511475637833 | 3.883974328354453 | 1.002461377323907 | 0.42200000000000004 | 0.375 | 0.3828400000000001 | 0.010990096551997269 | 4.858696981111294 | 2.058218492391874 | 0.00012078222222222224 | 71.96475517151089 | 30.469 | 22.217 | 27.48334000000001 | 2.171600313970406 | -0.1175182489625155 | -0.7240356818209958 | 4.715847923636366 | 5.31558195 | 11.21352254 | 463.7629 | 1.6412796 | 0.22765059 | 2.56986853 | 0.08350547 | 0.18230344 | 0.25942379 | 0.06009554 | 0.19234644 | 5.28098608 | 0.07954397 | 0.05835801 | 1.4158496 | 0 | 0 | 0
112 | 3104.64 | 6000 | 0.06 | 119.977423440594 | Non etage | 6.365 | 12 | oui | 0.1 | 2.5 | oui | oui | 20 | 10 | 712.3710675871171 | 806.5714370000001 | -220.968513 | 272.05451071152004 | 294.50659584188696 | -1.394274252178929 | 0.12451863476019301 | 86734.13499437657 | 2.6101853322845825 | 12.76668278 | -13.56428922 | 0.9968297783994821 | 5.466775922754896 | -1.016648817906929 | -0.2746822218492652 | 29.88563898961264 | 15.058542248232527 | 10.228701437298142 | 3.8552117774729955 | 0.9277821419219697 | 0.387 | 0.32799999999999996 | 0.35432000000000025 | 0.019116273674330962 | -1.4471715420995446 | 0.40877187877347126 | 0.000365431919191919 | 74.84653050536794 | 32.422 | 21.924 | 28.583890000000014 | 3.3860061808072124 | -1.264653317661227 | -0.31797380638528766 | 11.465037856464646 | 4.73927201 | 6.43719823 | 385.1337 | 1.81901541 | 0.24995186 | 1.518101 | 0.09984503 | 0.17591973 | 0.71414918 | 0.05413925 | 0.05000932 | 7.54818138 | 0.08582669 | 0.13054764 | 0.36329533 | 0 | 0 | 0
113 | 3132.36 | 6000 | 0.08 | 119.977423440594 | Non etage | 6.365 | 12 | oui | 0.1 | 2.5 | oui | oui | 20 | 10 | 699.0694555 | 788.8506070000001 | -158.768383 | 355.9661667223331 | 268.6646050418761 | -1.5226759197228188 | -0.06214957598196796 | 72180.67000230728 | 2.095186694818841 | 14.95257565 | -17.30204335 | 1.0668690650017538 | 6.293570622317971 | -0.5776834971974827 | -0.4737070035599979 | 39.60903117810381 | 13.886644516053748 | 9.258409298383462 | 4.396361959538132 | 1.0638302846668912 | 0.597 | 0.504 | 0.541702380952381 | 0.0307930440282838 | -0.8884730854383927 | 0.5527124207857943 | 0.0009482115605278246 | 61.527138742378305 | 32.226 | 28.809 | 31.329619047619033 | 0.960989448743675 | -0.13140683063729242 | -1.0817778308234411 | 0.9235007205966723 | 8.65355905 | 8.06369973 | 345.2115537 | 0.55390842 | 0.14348966 | 4.36194866 | 0.06302174 | 0.15487206 | 1.30447349 | 0.06759451 | 0.0466326 | 8.59972511 | 0.09165768 | 0.02911083 | 0.32284919 | 0 | 0 | 0
114 | 3160.08 | 6000 | 0.08 | 119.977423440594 | Non etage | 6.365 | 12 | oui | 0.1 | 2.5 | oui | oui | 20 | 10 | 703.392745 | 727.8648149 | -53.73900705 | 358.1675857305514 | 220.89409493556525 | -1.5000781072516765 | -0.0968557418718745 | 48794.20117740251 | 2.0594522463126883 | 12.95966305 | -12.08857385 | 1.0486730838224207 | 4.7339670615157905 | -0.5881938520215813 | 0.10319910962888162 | 22.410444139516446 | 12.955601685833328 | 7.708547232099131 | 3.8799359855281796 | 1.1039726181124463 | 0.621 | 0.515 | 0.5621428571428576 | 0.03463828331855454 | -1.3085301102138154 | 0.32787127863666804 | 0.0011998106712564538 | 60.393497736879475 | 31.396 | 29.101 | 30.752369047619027 | 0.5145263298322528 | 1.4472634340453983 | -1.4215216445663121 | 0.2647373440906482 | 10.08104438 | 9.7407221 | 301.020487 | 0.43438682 | 0.18963298 | 5.20690009 | 0.06291027 | 0.17077507 | 1.21195594 | 0.08065673 | 0.03205091 | 7.57951884 | 0.11038745 | 0.04462453 | 0.45569801 | 0 | 0 | 0
115 | 3187.8 | 6000 | 0.08 | 119.977423440594 | Non etage | 6.365 | 12 | oui | 0.1 | 2.5 | oui | oui | 20 | 10 | 707.0216278 | 659.8357768 | 33.58387281 | 360.0154128531571 | 176.11437281506122 | -1.4412040628113676 | -0.2383544313557008 | 31016.272312042373 | 2.064281849551085 | 13.54240463 | -8.757724969 | 1.0511323177914125 | 4.028070866994875 | -0.35286573607672755 | 0.3750467979534645 | 16.225354909532843 | 13.506151147542592 | 8.93934690911724 | 3.2318152905582345 | 1.0987824037706215 | 0.621 | 0.515 | 0.5595000000000004 | 0.03155813148224403 | -0.8314640911858011 | 0.46134551981887867 | 0.000995915662650602 | 61.06806194590956 | 31.885 | 29.346 | 31.09585714285715 | 0.5560690375544015 | 1.321272580300218 | -1.0493319624967703 | 0.3092127745266784 | 9.926828 | 7.93637842 | 221.6736506 | 1.28750375 | 0.12372788 | 3.7507422 | 0.05733553 | 0.17882189 | 1.04849613 | 0.09091739 | 0.02853119 | 5.02280206 | 0.11605623 | 0.03936587 | 0.29099777 | 0 | 0 | 0
116 | 3215.52 | 6000 | 0.08 | 119.977423440594 | Non etage | 6.365 | 12 | oui | 0.1 | 2.5 | oui | oui | 20 | 10 | 705.6424136 | 775.0330964 | -59.07787864 | 359.313116992691 | 217.49311537660395 | -1.187520774232823 | -0.1185447655853704 | 47303.255236220764 | 2.1227716408398294 | 19.18925757 | -9.894817427000001 | 1.0809153195156411 | 6.352732465563174 | -0.18955985387991792 | 1.006493972198719 | 40.35720977902037 | 14.32496890133542 | 10.342341947129169 | 3.9932157201159377 | 1.0654200800508742 | 0.609 | 0.515 | 0.5425119047619051 | 0.028667387981425287 | -0.35985856608499445 | 0.812290370913371 | 0.000821819133677567 | 61.80310851756253 | 32.275 | 30.078000000000003 | 31.47014285714284 | 0.539057324060311 | -0.3292096150039039 | -0.3904946659761249 | 0.29058279862306324 | 7.9190389 | 9.52707057 | 286.4564696 | 1.01365716 | 0.19640095 | 5.96956436 | 0.06791062 | 0.15603921 | 1.10872578 | 0.07744866 | 0.06879501 | 7.07609781 | 0.04470175 | 0.02866521 | 0.30435191 | 0 | 0 | 0
117 | 3243.24 | 6000 | 0.08 | 119.977423440594 | Non etage | 6.365 | 12 | oui | 0.1 | 2.5 | oui | oui | 20 | 10 | 695.2080408 | 819.1827272 | -161.7216428 | 353.999934353632 | 284.0434864540029 | -1.380256546191806 | -0.22999215472220505 | 80680.70219694533 | 2.1887179815398516 | 20.78469527 | -11.27215373 | 1.1144951962000924 | 7.224154277197027 | -0.18272097018093048 | 0.9078850370469037 | 52.1884050207441 | 15.108328419134269 | 11.57109946393841 | 5.443622538713797 | 0.992336251075451 | 0.539 | 0.469 | 0.5052976190476196 | 0.019628955598228453 | -1.1939616119753078 | -0.514668630891603 | 0.0003852958978772241 | 63.81368533273479 | 35.644 | 28.906 | 32.493928571428555 | 2.169755284550883 | -1.593456252020591 | 0.132541479805593 | 4.707837994836484 | 6.88671519 | 8.33788219 | 370.9329799 | 0.65333621 | 0.27247709 | 6.85778377 | 0.06845915 | 0.16803153 | 0.75835478 | 0.08915873 | 0.07709606 | 7.73069959 | 0.05454855 | 0.05454855 | 0.5950364 | 0 | 0 | 0
118 | 3270.96 | 6000 | 0.08 | 119.977423440594 | Non etage | 6.365 | 12 | oui | 0.1 | 2.5 | oui | oui | 20 | 10 | 693.4482745 | 903.7633137 | -253.3720363 | 353.10386138307456 | 349.9563249054141 | -1.5159944184003171 | -0.2298454643464188 | 122469.42934130372 | 2.224202018323078 | 11.69696469 | -9.586911605 | 1.1325636677301114 | 3.3551427090911776 | -0.02653318931903792 | 0.09672125928486482 | 11.256982598367687 | 15.006912244525468 | 9.007535743208908 | 5.199791349203754 | 0.9989526053940833 | 0.527 | 0.469 | 0.5086666666666672 | 0.0193367951477577 | -1.15589489809955 | -0.6489715480356778 | 0.00037391164658634565 | 64.55904219503982 | 36.475 | 27.344 | 32.87346428571428 | 2.9067490077214857 | -1.3051323078414279 | -0.20811465224276693 | 8.449189793889841 | 5.72362728 | 7.73541695 | 454.6175998 | 1.07667475 | 0.26203457 | 3.00581824 | 0.07156837 | 0.19784422 | 0.78024212 | 0.10131405 | 0.06973115 | 4.92377149 | 0.10286678 | 0.08486383 | 1.62315957 | 0 | 0 | 0
119 | 3298.68 | 6000 | 0.08 | 119.977423440594 | Non etage | 6.365 | 12 | oui | 0.1 | 2.5 | oui | oui | 20 | 10 | 705.6406779 | 1003.267602 | -304.7892183 | 359.31223316261594 | 395.88165708564554 | -1.3888492451606933 | -0.13645033474004917 | 156722.28641687665 | 2.3572958886369286 | 18.25792138 | -15.22823662 | 1.200335066493924 | 8.33552983640432 | -1.2174552086105532 | -0.16419490804135198 | 69.48105765358662 | 15.22962957666874 | 9.071036212047401 | 4.779530494835287 | 1.046482811506379 | 0.562 | 0.515 | 0.5328690476190481 | 0.019067906400644253 | -1.1849077763442861 | 0.7178683005288243 | 0.00036358505450373 | 68.45177308944004 | 37.695 | 29.639 | 34.85564285714287 | 1.8656591628365773 | 0.3743340771741872 | -0.5532162140410164 | 3.4806841118760783 | 7.35007894 | 8.57343056 | 545.3109159 | 0.90038529 | 0.08505554 | 9.17550901 | 0.06911418 | 0.17427565 | 0.52417108 | 0.08949125 | 0.14546116 | 7.15572784 | 0.06306507 | 0.06934011 | 2.69158381 | 0 | 0 | 0
120 | 3326.4 | 6000 | 0.08 | 119.977423440594 | Non etage | 6.365 | 12 | oui | 0.1 | 2.5 | oui | oui | 20 | 10 | 720.6986121 | 588.7695041000001 | 49.67338307 | 366.9797332980343 | 143.4375823124442 | -1.2232137873928637 | -0.4991386816072467 | 20574.3400196392 | 2.5768072696858595 | 18.37611196 | -23.33519404 | 1.3121102617240397 | 9.416453500824655 | -0.3665132847975916 | -0.9430377686019964 | 88.6695965331929 | 13.951389915475596 | 7.40998050629025 | 3.207738728869538 | 1.1528588261699018 | 0.621 | 0.562 | 0.587035714285714 | 0.020388661169947524 | -1.475410423062869 | 0.41742319909392606 | 0.0004156975043029259 | 76.93471084427485 | 43.163999999999994 | 31.299 | 39.17515476190475 | 3.456171279829635 | -0.642129423480787 | -0.7071152251139294 | 11.945119915519216 | 9.46856619 | 9.17218365 | 169.0705475 | 0.62007989 | 0.08442907 | 10.39840453 | 0.05500638 | 0.15959765 | 0.54926174 | 0.08576629 | 0.14685381 | 7.77024126 | 0.05943759 | 0.06279254 | 1.57745806 | 0 | 0 | 0
121 | 3354.12 | 6000 | 0.08 | 119.977423440594 | Non etage | 6.365 | 12 | oui | 0.1 | 2.5 | oui | oui | 20 | 10 | 720.8483146 | 504.94858480000005 | 198.9091248 | 367.0559617709541 | 58.19739921817895 | -0.45111435274320044 | -0.5601904548393258 | 3386.9372757600963 | 2.258942251448439 | 13.99648097 | -16.51763303 | 1.1502533944375453 | 7.593750582832587 | -0.7933467238289484 | -0.6682258495310361 | 57.665047914270254 | 13.176656212152052 | 6.5997618607714585 | 2.552401935284525 | 1.143179777802715 | 0.621 | 0.562 | 0.5821071428571425 | 0.02181025394809861 | -1.2261433235721633 | 0.6654333044054738 | 0.0004756871772805511 | 68.63438914450307 | 35.986 | 31.641 | 34.94863095238097 | 0.8562342712267351 | 2.9849506992461583 | -1.3014872652701388 | 0.7331371272231781 | 9.98729795 | 8.0532538 | 48.79874851 | 0.47275688 | 0.15489724 | 9.18631824 | 0.05342754 | 0.16259642 | 0.86637419 | 0.08499011 | 0.14460486 | 6.36828519 | 0.05885943 | 0.03764998 | 0.73589513 | 0 | 0 | 0
122 | 3381.84 | 6000 | 0.08 | 119.977423440594 | Non etage | 6.365 | 12 | oui | 0.1 | 2.5 | oui | oui | 20 | 10 | 725.9728491 | 534.3157371 | 238.1053171 | 369.6653747734202 | 50.07194907959387 | -0.28601507106844437 | 0.13708956299164907 | 2507.200084629442 | 1.599899279571434 | 15.25159137 | -21.42219363 | 0.8146687131577741 | 8.57203318061479 | -0.5341976799038886 | -0.7288147401895131 | 73.47975284956092 | 12.55665738182635 | 6.517984902517823 | 2.453975358236549 | 1.153630344518011 | 0.644 | 0.562 | 0.5874285714285712 | 0.026686166135187688 | -0.6153895244931564 | 0.8432549841320237 | 0.0007121514629948383 | 62.46095649571694 | 33.008 | 29.834 | 31.805119047619065 | 0.8582499482136431 | -0.7629894626247911 | -0.43274415964701046 | 0.7365929736087211 | 8.97581815 | 5.50392178 | 50.80802356 | 1.10489389 | 0.14398277 | 10.44067537 | 0.0770594 | 0.1648008 | 1.18784274 | 0.16217595 | 0.09363809 | 6.09483887 | 0.05465336 | 0.04748252 | 0.72928744 | 0 | 0 | 0
123 | 3409.56 | 6000 | 0.08 | 119.977423440594 | Non etage | 6.365 | 12 | oui | 0.1 | 2.5 | oui | oui | 20 | 10 | 726.9619629 | 537.6014809999999 | 212.45574100000002 | 370.1690314852329 | 74.96289984746096 | -1.0132015854538574 | 0.3235784090771709 | 5619.436353540463 | 2.167399478797989 | 12.27955937 | -19.85588663 | 1.103639814603936 | 7.52410693481477 | -0.2984046430419838 | -0.8935431878686786 | 56.61218516652772 | 12.7374187868615 | 5.338115591945367 | 2.384040556847043 | 1.1740405117270785 | 0.633 | 0.574 | 0.5978214285714284 | 0.021485865745886516 | -1.6530784630201705 | 0.20776511228171704 | 0.0004616424268502596 | 64.14693450043016 | 33.594 | 30.322 | 32.66361904761904 | 0.6843146937738116 | 1.8039896553321473 | -1.2664809783063167 | 0.4682866001147456 | 11.25127871 | 7.03417515 | 91.84264335 | 2.12387595 | 0.21311232 | 8.5160121 | 0.09055398 | 0.18336554 | 1.30463907 | 0.01352679 | 0.20946034 | 4.87118201 | 0.10822236 | 0.04876062 | 1.11790158 | 0 | 0 | 0
124 | 3437.28 | 6000 | 0.08 | 119.977423440594 | Non etage | 6.365 | 12 | oui | 0.1 | 2.5 | oui | oui | 20 | 10 | 734.5894568 | 550.6691827999999 | 177.3237128 | 374.0529513789598 | 77.97079275877647 | -0.8142072748954039 | -0.29709752932686084 | 6079.444523432068 | 2.3105832927332193 | 22.19373522 | -25.50236178 | 1.1765490126597553 | 10.825259478984313 | -0.7561151742060037 | -0.43385944563025747 | 117.1862427873397 | 13.124968180690946 | 7.603620994572564 | 3.1418153792452523 | 1.1824336961807491 | 0.6559999999999999 | 0.574 | 0.6020952380952375 | 0.02274511415699901 | -1.1206816607752854 | 0.5098442170016945 | 0.0005173402180149169 | 67.6114727116298 | 36.035 | 31.689 | 34.427761904761894 | 1.0976131894761418 | -0.8947157827600196 | -0.14948136603975062 | 1.2047547137119887 | 11.14693598 | 7.12961225 | 93.19422827 | 1.84975875 | 0.09295421 | 9.61138369 | 0.08964068 | 0.17343527 | 1.00609536 | 0.02738032 | 0.15712746 | 7.32536333 | 0.09078051 | 0.02895014 | 1.51532033 | 0 | 0 | 0
125 | 3465 | 6000 | 0.08 | 119.977423440594 | Non etage | 6.365 | 12 | oui | 0.1 | 2.5 | oui | oui | 20 | 10 | 731.2631358 | 672.4760302 | -2.934505385 | 372.3591887354112 | 171.84248402141924 | -1.0847019000929232 | -0.2682252675250519 | 29529.83931465173 | 2.73339713492907 | 16.68065988 | -19.69412412 | 1.3918458211058826 | 9.076451112292514 | -0.94799328716643 | -0.5375235402289343 | 82.38196479383602 | 14.608827532599356 | 7.273538275739322 | 3.498259422340458 | 1.2337747353458286 | 0.679 | 0.586 | 0.6282380952380959 | 0.023936975001695275 | -0.17151417227081645 | 0.29417941423296795 | 0.0005729787722317845 | 82.73391033554034 | 47.607 | 32.031 | 42.12810714285714 | 4.647923715800439 | -0.7697476356016684 | -0.5725498983027496 | 21.60319486790016 | 9.79820792 | 5.75189905 | 220.8102009 | 0.91874755 | 0.09709616 | 8.45918974 | 0.05832927 | 0.16614999 | 0.71969909 | 0.06504582 | 0.11332502 | 7.25660712 | 0.04741548 | 0.04399939 | 2.12752092 | 0 | 0 | 0
126 | 3492.72 | 6000 | 0.08 | 119.977423440594 | Non etage | 6.365 | 12 | oui | 0.1 | 2.5 | oui | oui | 20 | 10 | 709.0151909 | 913.3708277999999 | -327.4112122 | 361.0305352222869 | 380.81460184498366 | -1.372206993194646 | -0.3060283577666448 | 145019.76097835344 | 2.246387293248509 | 15.21395976 | -16.35777324 | 1.1438604097221408 | 7.226001488100494 | -0.9395701500111664 | -0.10428704525503307 | 52.21509750603055 | 15.854358777773895 | 9.830387854991924 | 4.644941239510846 | 1.0308654097931405 | 0.574 | 0.515 | 0.5249166666666671 | 0.013678941984497992 | 3.5584333531024406 | 1.9628438087938622 | 0.00018711345381526185 | 65.69714865522015 | 37.891 | 27.393 | 33.4529880952381 | 3.3181409060113367 | -1.3641349715896238 | -0.210079077726491 | 11.010059072145733 | 7.0335558 | 6.84321994 | 486.9845541 | 0.45194484 | 0.15125023 | 7.276475 | 0.05685609 | 0.20218108 | 0.88273673 | 0.09935585 | 0.12801676 | 5.70606003 | 0.07142701 | 0.06010704 | 1.63446287 | 0 | 0 | 0
127 | 3520.44 | 6000 | 0.08 | 119.977423440594 | Non etage | 6.365 | 12 | oui | 0.1 | 2.5 | oui | oui | 20 | 10 | 704.743618 | 857.1732609 | -241.4756691 | 358.85545028014286 | 351.47862430001976 | -1.499437076496869 | -0.24917721605241486 | 123537.22333983443 | 2.264346074491502 | 13.53736996 | -9.283233642999999 | 1.1530050211310727 | 4.725183917943856 | -0.7501445958141462 | 0.23779475516950793 | 22.327363058395253 | 15.748606758152016 | 10.567364054375457 | 4.233039000269052 | 1.0178898739385789 | 0.539 | 0.48 | 0.5183095238095243 | 0.017993958953122426 | -1.17136424089093 | -0.5854290855967631 | 0.0003237825588066547 | 66.55332360752625 | 37.598 | 28.174 | 33.88895238095237 | 2.7717039685491978 | -0.9013976922504714 | -0.41867132023026526 | 7.682342889271371 | 7.25635978 | 6.39595478 | 436.164529 | 0.46925989 | 0.27454065 | 1.43312501 | 0.06885364 | 0.19386919 | 1.0467784 | 0.11709265 | 0.07062433 | 7.50563291 | 0.04164435 | 0.07579408 | 0.54145105 | 0 | 0 | 0
128 | 3548.16 | 6000 | 0.08 | 119.977423440594 | Non etage | 6.365 | 12 | oui | 0.1 | 2.5 | oui | oui | 20 | 10 | 710.0162896 | 871.7390927000001 | -171.90113730000002 | 361.5402946747503 | 285.469284240009 | -1.2990242058750865 | -0.08124502964866948 | 81492.71224450307 | 2.2582913521000316 | 10.54633381 | -5.494903292999999 | 1.1499219564893362 | 2.7885457883489275 | -0.7874480945883762 | 0.307841442093026 | 7.775987613718541 | 16.029302066427885 | 12.827194220568746 | 4.454213209859872 | 1.0098006209553745 | 0.562 | 0.48 | 0.5141904761904766 | 0.022288078930700023 | 0.05905357661741606 | 0.15619239118997763 | 0.0004967584624211143 | 66.38323888078405 | 37.158 | 28.467 | 33.802345238095235 | 2.449668310441614 | -1.1377058928547106 | -0.24215211207056495 | 6.000874831181873 | 7.43218798 | 7.11285221 | 353.1178871 | 0.11570498 | 0.20299682 | 1.73759435 | 0.0732806 | 0.19724499 | 1.46263421 | 0.08804341 | 0.0544284 | 9.2991094 | 0.07699191 | 0.04391718 | 0.34944636 | 0 | 0 | 0
129 | 3575.88 | 6000 | 0.08 | 119.977423440594 | Non etage | 6.365 | 12 | oui | 0.1 | 2.5 | oui | oui | 20 | 10 | 731.4162784 | 694.3871747999999 | -63.07102416 | 372.43716898160125 | 188.3910068273746 | -1.0453914915077032 | -0.4397612602662384 | 35491.17145343191 | 2.4228433096532838 | 17.85549863 | -12.96784537 | 1.233711813275452 | 6.458005453632244 | -0.7229184480209021 | 0.19562446325531568 | 41.7058344391438 | 14.983809616595632 | 10.798630976788509 | 4.900685190327804 | 1.1570203493809155 | 0.6559999999999999 | 0.539 | 0.5891547619047621 | 0.032389011243633484 | -0.7691713827858715 | 0.4478569708443268 | 0.001049048049340216 | 72.97004170874948 | 40.332 | 32.275 | 37.156345238095234 | 2.1750806188855973 | -1.1333594649960153 | 0.0014317952186343628 | 4.730975698651752 | 9.87593557 | 7.60807064 | 249.1411137 | 0.21443902 | 0.18945948 | 3.46647375 | 0.05073844 | 0.19461107 | 1.69922242 | 0.11286164 | 0.04554455 | 7.45571046 | 0.05994375 | 0.03644138 | 0.39143283 | 0 | 0 | 0
130 | 3603.6 | 6000 | 0.08 | 119.977423440594 | Non etage | 6.365 | 12 | oui | 0.1 | 2.5 | oui | oui | 20 | 10 | 735.1804529 | 542.8085852999999 | 118.5558053 | 374.353886595582 | 99.48414131018215 | -0.9440052976825717 | -0.44705503358680315 | 9897.094372224292 | 2.1350751616347496 | 14.64587361 | -9.145075387999999 | 1.0871802723044144 | 5.273492572377677 | -0.45386183769303035 | 0.5773183951915888 | 27.809723910922532 | 12.994815229865543 | 5.5945301736013375 | 3.3814243989954975 | 1.2289819698499997 | 0.703 | 0.597 | 0.6257976190476199 | 0.032608218256709835 | -0.297003993816332 | 1.037249403637858 | 0.0010632958978772245 | 62.24967736505447 | 32.764 | 29.883000000000003 | 31.697535714285735 | 0.9632080990536863 | -0.8080134712854088 | -0.6557541727477493 | 0.9277698420826159 | 11.44463992 | 7.90527479 | 123.6724571 | 0.24961545 | 0.2840589 | 5.454586 | 0.06661657 | 0.21049746 | 1.50146156 | 0.15015402 | 0.04661515 | 4.18474327 | 0.05070304 | 0.03959638 | 0.57989982 | 0 | 0 | 0
131 | 3631.32 | 6000 | 0.06 | 119.977423440594 | Non etage | 6.365 | 12 | oui | 0.1 | 2.5 | oui | oui | 20 | 10 | 818.9165115732944 | 570.3892912 | -13.29111377 | 312.74421576984116 | 119.54512574166897 | -1.066768066723772 | -0.036162816892903654 | 14291.037088591444 | 2.2998919279505703 | 17.91786336 | -12.86626664 | 0.8783287272843229 | 6.787383318957991 | -0.8258837493597966 | 0.5599588343368193 | 46.068572318469194 | 13.712699785557966 | 7.779234005695507 | 3.979986056880172 | 1.1896046085362662 | 0.48 | 0.42200000000000004 | 0.45431000000000005 | 0.021108519511315683 | -1.7694256466278888 | -0.08715315819146617 | 0.00044556959595959487 | 67.62547787378885 | 27.002 | 23.046999999999997 | 25.826169999999966 | 1.1248113382099494 | -0.6220414045511489 | -0.7633191576650811 | 1.2652005465656573 | 8.16161259 | 6.20172418 | 145.2294 | 0.24341757 | 0.1417948 | 8.0110937 | 0.07325982 | 0.19774727 | 1.68040922 | 0.11746621 | 0.03321002 | 5.20712078 | 0.09002488 | 0.04030242 | 0.44477354 | 0 | 0 | 0
132 | 3659.04 | 6000 | 0.06 | 119.977423440594 | Non etage | 6.365 | 12 | oui | 0.1 | 2.5 | oui | oui | 20 | 10 | 814.9702116889001 | 585.3316954 | 47.35160241 | 311.23712384399096 | 127.1790679207551 | -1.0403595077239662 | -0.013870693933202486 | 16174.515317192041 | 2.7960170268523914 | 12.18295351 | -9.733817894 | 1.0677989025549284 | 4.786877756874741 | -0.924121775259823 | 0.42586854097108134 | 22.914198659262155 | 14.39877249699393 | 9.433832496007044 | 4.722754930859522 | 1.1203980099502493 | 0.48 | 0.375 | 0.4278800000000002 | 0.034097092503199096 | -1.282638461558115 | 0.011113691469747899 | 0.0011626117171717161 | 85.12471851269963 | 34.619 | 26.66 | 32.50912999999999 | 1.971747702707249 | 0.7245600847921048 | -1.0850657420120517 | 3.887789003131314 | 8.15064975 | 7.65527443 | 165.9566 | 0.19984088 | 0.08975466 | 4.97337073 | 0.08124776 | 0.16717816 | 1.58862876 | 0.13021172 | 0.05081618 | 6.5270373 | 0.06834894 | 0.03887886 | 0.40300926 | 0 | 0 | 0
133 | 3686.76 | 6000 | 0.08 | 119.977423440594 | Non etage | 6.365 | 12 | oui | 0.1 | 2.5 | oui | oui | 20 | 10 | 736.9065762 | 675.0343838 | 3.654813433 | 375.23282858032263 | 180.97183965292413 | -1.2276976536039548 | -0.3471062176977743 | 32750.806747363684 | 2.306393887702687 | 18.13748896 | -9.147622539 | 1.174415767618208 | 6.7340069607913255 | -0.40531320757060474 | 0.8930495749929722 | 45.34684974798602 | 15.18803358412931 | 10.194802399031657 | 4.4987009906387065 | 1.0493350914599942 | 0.597 | 0.515 | 0.5343214285714291 | 0.0241107688354853 | 0.18618193890204893 | 1.204653653517964 | 0.0005813291738382092 | 68.58992163243933 | 37.5 | 31.543000000000003 | 34.925988095238104 | 1.8585645743328383 | -1.5618356550711714 | 0.07121520246705647 | 3.454262276965004 | 8.883921 | 6.31690479 | 229.7243114 | 0.1584006 | 0.17596861 | 5.62632695 | 0.08060159 | 0.17274059 | 1.20331663 | 0.12419688 | 0.05444114 | 7.73885602 | 0.05324725 | 0.03345654 | 0.93735401 | 0 | 0 | 0
134 | 3714.48 | 6000 | 0.08 | 119.977423440594 | Non etage | 6.365 | 12 | oui | 0.1 | 2.5 | oui | oui | 20 | 10 | 721.8253735 | 851.4640524 | -199.8270576 | 367.55348016708655 | 323.95609186797475 | -1.5158748186693685 | -0.24196849369747683 | 104947.54945837171 | 2.224662428585789 | 11.57757612 | -6.907111678 | 1.1327981086358838 | 3.5455136082941365 | -0.7367805725620684 | 0.2569661760313826 | 12.570666746598908 | 15.208031265739715 | 8.403162011848071 | 3.8222579568018467 | 1.0120684173119376 | 0.574 | 0.469 | 0.5153452380952386 | 0.02964183548274299 | -0.7431798021533091 | 0.33542364859738394 | 0.0008786384107860013 | 66.0521873714136 | 36.475 | 31.494 | 33.6337738095238 | 1.6440222959763169 | -1.366381317516305 | 0.42279637471322035 | 2.7028093096672405 | 8.37848366 | 9.01449117 | 391.6145114 | 0.32321089 | 0.19277221 | 2.20501394 | 0.07606246 | 0.16978143 | 0.63771064 | 0.0968124 | 0.09740611 | 5.73217972 | 0.05686476 | 0.02495911 | 0.32776693 | 0 | 0 | 0
135 | 3742.2 | 6000 | 0.08 | 119.977423440594 | Non etage | 6.365 | 12 | oui | 0.1 | 2.5 | non | oui | 20 | 10 | 730.3545039 | 1004.970159 | -268.7698014 | 371.896513369972 | 377.0339853253934 | -1.3938304849708996 | -0.19648583874445918 | 142154.62609034896 | 2.2924469430307584 | 14.1694585 | -17.9521925 | 1.167313983391262 | 7.025650756312615 | -0.3868390579337344 | -0.7365086587891441 | 49.35976854967602 | 15.568017794788894 | 9.946211827749798 | 4.176705032684083 | 1.0404509407847984 | 0.574 | 0.515 | 0.5297976190476194 | 0.019759871567984623 | 0.016017631530625742 | 1.2299860045967421 | 0.0003904525243832471 | 68.69391295402689 | 37.744 | 30.518 | 34.97894047619049 | 1.628053641335208 | 0.1423820816717245 | -0.17501383447500116 | 2.6505586590648305 | 8.0337183 | 7.06757748 | 454.0138151 | 0.17605578 | 0.06613949 | 7.59049689 | 0.0744605 | 0.16178084 | 0.65761867 | 0.08909237 | 0.09662837 | 7.82898232 | 0.02156092 | 0.07737245 | 1.07992206 | 0 | 0 | 0
136 | 3769.92 | 6000 | 0.08 | 119.977423440594 | Non etage | 6.365 | 12 | oui | 0.1 | 2.5 | oui | oui | 20 | 10 | 752.3933779 | 815.0503859 | 66.68358189 | 383.1187080506907 | 187.17904289731194 | -1.1826296261128806 | 0.14004293394449324 | 35035.99409995375 | 2.308037684824462 | 20.19056062 | -13.52567728 | 1.175252789112616 | 8.656981865526658 | -0.9247677781254651 | 0.5668932822355378 | 74.94333502005743 | 15.129919364189082 | 9.684149840872541 | 3.5399812664326182 | 1.1155453933340813 | 0.609 | 0.527 | 0.5680357142857142 | 0.023915738845870706 | -0.7085863881214003 | -0.0902461739995603 | 0.000571962564543889 | 69.7348314816893 | 38.721 | 31.738000000000003 | 35.50897619047619 | 2.0881268424762056 | -1.364545417846972 | 0.02149217696162968 | 4.360273710269649 | 8.02441645 | 6.94548618 | 250.1691244 | 0.54753188 | 0.16678632 | 11.00126846 | 0.08562691 | 0.16638909 | 0.54568144 | 0.08248422 | 0.10174485 | 10.46072773 | 0.01508655 | 0.03815304 | 1.13626235 | 0 | 0 | 0
137 | 3797.64 | 6000 | 0.08 | 119.977423440594 | Non etage | 6.365 | 12 | oui | 0.1 | 2.5 | oui | oui | 20 | 10 | 761.0200251 | 595.2063621 | 218.8817121 | 387.51139678830845 | 73.32095170489646 | -0.738157937804103 | 0.09927137826820663 | 5375.961958911758 | 2.3623287598799703 | 16.19512341 | -18.23218559 | 1.202897804530881 | 8.712385722284901 | -1.1371100000806837 | -0.3732175000015861 | 75.90566497387381 | 13.904238637400228 | 7.7529664411128065 | 2.883043430591801 | 1.2119150488160717 | 0.6559999999999999 | 0.597 | 0.6171071428571437 | 0.023390358356116272 | -1.3162160675536936 | 0.6668361932498914 | 0.0005471088640275384 | 71.34101578573299 | 38.574 | 32.959 | 36.32684523809524 | 1.7244394548929542 | -0.9133232227958241 | -0.5595933291904646 | 2.9736914335915094 | 10.18811303 | 5.19989111 | 72.89085286 | 0.25443931 | 0.1937982 | 9.76614333 | 0.07998621 | 0.16744484 | 0.50664683 | 0.15230405 | 0.09313438 | 7.65330283 | 0.03910908 | 0.03777907 | 1.01907609 | 0 | 0 | 0
138 | 3825.36 | 6000 | 0.08 | 119.977423440594 | Non etage | 6.365 | 12 | oui | 0.1 | 2.5 | oui | oui | 20 | 10 | 761.0059288 | 580.8082117 | 256.3390017 | 387.5042189428617 | 75.75778424532149 | -0.8066741489180504 | 0.6464195020792101 | 5739.24187376068 | 2.3021356171921603 | 20.83713002 | -26.79221298 | 1.172247456274248 | 11.18480541543616 | -0.8876245811226058 | -0.49078029856233474 | 125.09987218117004 | 13.69957770291256 | 7.865417587232011 | 2.9019281407101514 | 1.2099511839299741 | 0.6679999999999999 | 0.562 | 0.6161071428571429 | 0.030551168950933814 | -0.8849999811436251 | 0.09546280036938215 | 0.0009333739242685024 | 65.91424924250927 | 35.4 | 31.348000000000003 | 33.56353571428572 | 0.9351413712649506 | -0.5458386212729849 | -0.15015446906702257 | 0.8744893842512922 | 8.94396337 | 6.0250019 | 84.92842084 | 1.80440774 | 0.12388493 | 12.81403184 | 0.09892846 | 0.16459169 | 0.55649806 | 0.11847809 | 0.09881534 | 8.08412391 | 0.1148495 | 0.04507901 | 0.74683519 | 0 | 0 | 0
139 | 3853.08 | 6000 | 0.08 | 119.977423440594 | Non etage | 6.365 | 12 | oui | 0.1 | 2.5 | oui | oui | 20 | 10 | 780.5902455 | 560.0353693 | 248.3555393 | 397.47655301735176 | 67.70990212927343 | -1.2307732674187097 | 0.0380549939852469 | 4584.630846355786 | 2.7154539213033284 | 14.38179885 | -13.06040015 | 1.3827091367276547 | 5.975019147022275 | -0.9404968470305106 | 0.008074339148501948 | 35.7008538072828 | 12.98880420760391 | 6.8052669508153745 | 2.5825244573278137 | 1.197349717577526 | 0.644 | 0.586 | 0.6096904761904762 | 0.022896296428286323 | -1.5349793107861152 | 0.42105578693157847 | 0.000524240390131957 | 66.35350035536607 | 34.619 | 32.178000000000004 | 33.7872023809524 | 0.5908891152325341 | -0.6074338455158035 | -0.5562143414853615 | 0.3491499465002869 | 9.57118197 | 8.36624546 | 17.11871157 | 1.10279345 | 0.22087379 | 6.9872148 | 0.07146238 | 0.1596982 | 0.76273828 | 0.05357934 | 0.21158326 | 6.25447819 | 0.1079205 | 0.03357167 | 0.84668103 | 0 | 0 | 0
140 | 3880.8 | 6000 | 0.08 | 119.977423440594 | Non etage | 6.365 | 12 | oui | 0.1 | 2.5 | oui | oui | 20 | 10 | 777.870816 | 629.5211466 | 178.2664266 | 396.0918194923603 | 100.87567521404131 | -0.7260267294075091 | 0.2757007611724108 | 10175.901849888749 | 3.0286288889389046 | 14.11747567 | -14.23659133 | 1.5421778302476903 | 5.9778882754114235 | -0.37677268049591195 | -0.8123395916600891 | 35.735148233301366 | 14.043350837234978 | 5.538929867026946 | 2.689584159508262 | 1.2975068267684136 | 0.715 | 0.609 | 0.6606904761904762 | 0.029651784801916808 | -0.7491730630568232 | 0.10612173051381522 | 0.0008792283419391846 | 81.532960199005 | 43.799 | 33.594 | 41.516583333333344 | 2.38290516831129 | 2.432456833837688 | -1.6480215530091493 | 5.678237041164657 | 8.67832686 | 8.17340188 | 104.4824372 | 1.48164203 | 0.07586921 | 6.68623621 | 0.07912774 | 0.13049214 | 0.35612936 | 0.06020766 | 0.19670096 | 5.82984163 | 0.08050992 | 0.04307988 | 1.66777047 | 0 | 0 | 0
141 | 3908.52 | 6000 | 0.08 | 119.977423440594 | Non etage | 6.365 | 12 | oui | 0.1 | 2.5 | oui | oui | 20 | 10 | 781.1563797 | 673.1821235 | 47.68061453 | 397.76482852958515 | 159.13449245423166 | -1.0847987162913681 | -0.4319765812470345 | 25323.786688665914 | 2.59305600752135 | 14.87938934 | -18.44410666 | 1.3203841190298713 | 7.6212113521776645 | -0.8805975382381552 | -0.5158832690192016 | 58.0828624745617 | 13.647467003543419 | 7.799009671123528 | 3.1909783148153963 | 1.2279298993753052 | 0.6559999999999999 | 0.597 | 0.6252619047619054 | 0.022190912634614316 | -1.6844019142418731 | 0.07884663370878493 | 0.0004924366035570853 | 70.94489956233866 | 39.795 | 30.908 | 36.12514285714285 | 2.628634700559306 | -1.0872474115137436 | -0.26369109365278526 | 6.909720388984512 | 10.86866776 | 6.31835653 | 195.6208961 | 0.229981 | 0.11135286 | 8.92834162 | 0.06388726 | 0.14513822 | 0.46777741 | 0.13167938 | 0.11125026 | 8.80188693 | 0.02078253 | 0.05123103 | 2.03258998 | 0 | 0 | 0
142 | 3936.24 | 6000 | 0.08 | 119.977423440594 | Non etage | 6.365 | 12 | oui | 0.1 | 2.5 | oui | oui | 20 | 10 | 758.1201273 | 884.2685944 | -125.16810559999999 | 386.034768822561 | 290.35051269424736 | -1.339753621147511 | -0.19136907473992715 | 84303.4202218123 | 2.5924332544069437 | 18.74572897 | -9.53333823 | 1.3200670131440158 | 5.95625855595726 | -0.22866118987158401 | 0.8530290093384096 | 35.47701598541406 | 15.998864345828071 | 10.110215992900665 | 3.8884227694509756 | 1.1041830322073847 | 0.586 | 0.527 | 0.5622500000000002 | 0.020406634286220877 | -1.442246182491522 | -0.3579522921786374 | 0.0004164307228915655 | 73.33775202932708 | 41.553000000000004 | 30.859 | 37.34358333333335 | 2.7372807639925596 | -0.47910826320797995 | -0.42081254876447893 | 7.492705980923691 | 7.90381616 | 5.17515192 | 393.6686029 | 0.75467165 | 0.08348574 | 6.24848139 | 0.08145114 | 0.18128319 | 0.71849394 | 0.13939404 | 0.07201994 | 7.9667787 | 0.01488703 | 0.04994504 | 1.10197664 | 0 | 0 | 0
143 | 3963.96 | 6000 | 0.08 | 119.977423440594 | Non etage | 6.365 | 12 | oui | 0.1 | 2.5 | oui | oui | 20 | 10 | 757.8367447 | 823.0735557999999 | -114.79554420000001 | 385.89047040181833 | 271.1004920490541 | -1.3691255748479367 | -0.14641731617858048 | 73495.47678923924 | 2.346842642806105 | 14.48731035 | -14.45289065 | 1.1950122737168685 | 4.8028214387512325 | -0.07590379379951351 | -0.32435912256954824 | 23.06709377252846 | 15.857839798393815 | 10.317359676931234 | 3.956946474540262 | 1.1136984251673951 | 0.609 | 0.551 | 0.5670952380952375 | 0.017856603548941554 | 0.39575383936699104 | 1.2905811798866818 | 0.0003188582903040721 | 69.13101316724648 | 39.648 | 29.346 | 35.20151190476191 | 3.1947506435644333 | -1.2115614458698059 | -0.15510288444331213 | 10.20643167455536 | 7.35272502 | 6.88644612 | 357.1457965 | 2.13058056 | 0.20875145 | 3.66820933 | 0.10564122 | 0.18280516 | 0.65445753 | 0.0620327 | 0.07987603 | 8.81041172 | 0.07350192 | 0.06221263 | 1.61528898 | 0 | 0 | 0
144 | 3991.68 | 6000 | 0.08 | 119.977423440594 | Non etage | 6.365 | 12 | oui | 0.1 | 2.5 | oui | oui | 20 | 10 | 752.3609809 | 791.7316038 | -31.26642025 | 383.1022114868794 | 225.88318625471413 | -1.2955452369133216 | -0.022827404627012653 | 51023.213832581874 | 2.41572794030855 | 6.944448306 | -3.9933436939999996 | 1.2300886672051137 | 2.0125797883114123 | -0.767287219867856 | 0.21262136230344708 | 4.050477404319609 | 16.104331337782 | 9.577828166546844 | 3.8860465023344597 | 1.1308588635768522 | 0.621 | 0.562 | 0.5758333333333331 | 0.01650252505931541 | 0.8952467613127837 | 1.4183929405611806 | 0.0002723333333333331 | 71.03745838476789 | 41.601000000000006 | 29.59 | 36.17227380952381 | 3.6456879607637296 | -1.3103895643157308 | -0.055221101268073385 | 13.291040707257602 | 7.1148979 | 7.1827309 | 294.9016031 | 0.29994364 | 0.35889622 | 1.89033715 | 0.07464198 | 0.16121248 | 0.83968532 | 0.15107896 | 0.09133371 | 8.52297655 | 0.03629615 | 0.08432575 | 1.49187647 | 0 | 0 | 0
145 | 4019.4 | 6000 | 0.08 | 119.977423440594 | Non etage | 6.365 | 12 | oui | 0.1 | 2.5 | oui | oui | 20 | 10 | 765.6795384 | 724.9956582000001 | 40.14651116 | 389.88402094232515 | 175.69826722929082 | -1.2074930671496067 | -0.028167694114524803 | 30869.881107375284 | 2.3166310634451763 | 12.38576704 | -8.926208357 | 1.1796285375062838 | 4.602444981032308 | -0.7241806092775644 | -0.040851824017904076 | 21.182499803429483 | 15.631942003876986 | 9.322188357091603 | 4.089144970141956 | 1.1288949986907562 | 0.609 | 0.551 | 0.574833333333333 | 0.019954063712300213 | -1.1778094516286637 | 0.6200417716891468 | 0.0003981646586345362 | 69.04878801481317 | 38.818000000000005 | 30.029 | 35.15964285714286 | 2.5201058241447174 | -1.1994279295532901 | -0.15786733708808093 | 6.350933364888126 | 7.33363803 | 8.33478999 | 242.9195278 | 0.25395887 | 0.37039389 | 4.472477 | 0.08646703 | 0.17004348 | 1.11374059 | 0.12345008 | 0.06820386 | 7.64710394 | 0.03097581 | 0.02613587 | 1.50122439 | 0 | 0 | 0
146 | 4047.12 | 6000 | 0.08 | 119.977423440594 | Non etage | 6.365 | 12 | oui | 0.1 | 2.5 | oui | oui | 20 | 10 | 774.8724504 | 661.2849122 | 123.4151122 | 394.5650517245275 | 128.7639588608698 | -1.2148762593768516 | -0.11590015295640096 | 16580.157101523768 | 2.149252167251669 | 13.66193474 | -10.64289616 | 1.0943992035645498 | 4.546623252084522 | -0.42293695222166017 | 0.005737145294821616 | 20.671782996395635 | 14.313769080733653 | 6.440097801541353 | 3.2075535443215304 | 1.21301387797853 | 0.6559999999999999 | 0.597 | 0.6176666666666675 | 0.02158498660148636 | -1.45610861729135 | 0.5165848211735057 | 0.0004659116465863458 | 64.70504619758351 | 35.986 | 28.906 | 32.947809523809525 | 1.8909804652370694 | -0.9876916080000733 | -0.33697185140954494 | 3.5758071199082035 | 9.92643264 | 5.8156792 | 159.381824 | 0.41044082 | 0.2911338 | 4.03542923 | 0.05924825 | 0.19213386 | 1.12691178 | 0.2018413 | 0.04396746 | 4.78888009 | 0.062206 | 0.03202656 | 0.78095954 | 0 | 0 | 0
147 | 4074.84 | 6000 | 0.08 | 119.977423440594 | Non etage | 6.365 | 12 | oui | 0.1 | 2.5 | oui | oui | 20 | 10 | 775.9751894 | 788.9715118 | -6.938276198 | 395.1265664278921 | 207.43151149560723 | -1.3181011933407456 | -0.017790443412842114 | 43027.83196135223 | 2.172198500389906 | 14.89597192 | -11.99886008 | 1.10608347639854 | 4.268458653984557 | -0.43830871311811537 | 0.010465930280770832 | 18.21973928077566 | 14.48171454269156 | 10.098665991495686 | 3.9778073583592017 | 1.2300106609808117 | 0.6679999999999999 | 0.609 | 0.6263214285714293 | 0.018987098165063953 | -0.4843691187561854 | 0.9871361820515105 | 0.0003605098967297749 | 67.56938989264201 | 37.695 | 28.857 | 34.40633333333331 | 2.500302383319291 | -1.0685397850195106 | -0.37187347073500837 | 6.251512008032127 | 10.77285855 | 6.2818164 | 251.9965812 | 0.7091317 | 0.23591538 | 3.62539844 | 0.05288552 | 0.18863856 | 0.8431264 | 0.13849106 | 0.05165077 | 6.5598375 | 0.07326675 | 0.03212536 | 1.4840005 | 0 | 0 | 0
148 | 4102.56 | 6000 | 0.08 | 119.977423440594 | Non etage | 6.365 | 12 | oui | 0.1 | 2.5 | oui | oui | 20 | 10 | 771.5183516 | 813.2489385 | 15.43113184 | 392.8571446211658 | 205.22419620157484 | -1.2919378906014296 | -0.023395899208091386 | 42116.970706582484 | 2.299285827622997 | 14.86207687 | -11.52171683 | 1.17079634342563 | 3.9001368755199177 | -0.15761502473571687 | 0.05605194645856411 | 15.211067647790268 | 16.178379392456907 | 11.220091541095444 | 4.90227591177333 | 1.1778045860920974 | 0.621 | 0.562 | 0.599738095238096 | 0.018811761924115874 | -0.9289957390797854 | -0.728704541077585 | 0.00035388238668961574 | 73.8948116560057 | 44.092 | 29.639 | 37.6272380952381 | 4.347482474989231 | -1.2256723910447622 | -0.07694795865545008 | 18.900603870338493 | 8.45102465 | 9.72600552 | 279.27742 | 0.64440678 | 0.31402923 | 2.46260568 | 0.07611482 | 0.18205629 | 1.1120154 | 0.15819582 | 0.09878585 | 9.6723554 | 0.03498089 | 0.05088824 | 2.41126368 | 0 | 0 | 0
149 | 4130.28 | 6000 | 0.08 | 119.977423440594 | Non etage | 6.365 | 12 | oui | 0.1 | 2.5 | oui | oui | 20 | 10 | 791.094806 | 795.6233778 | 7.669038757999999 | 402.82547522568063 | 212.39763181564135 | -1.3241444192442113 | -0.056773302161300276 | 45112.75400089274 | 2.4135093441860715 | 15.54222105 | -12.21978595 | 1.2289589580595477 | 4.751360907217348 | -0.7522870491522573 | -0.07911012580414495 | 22.575430470633265 | 15.690545997873572 | 9.686308526990976 | 3.9346492518439065 | 1.2691476826394346 | 0.679 | 0.621 | 0.6462500000000001 | 0.022620960000081795 | -1.6697718186990478 | 0.2286909050350395 | 0.0005117078313253006 | 79.5785639471814 | 48.535 | 31.055 | 40.52140476190476 | 5.465564751337358 | -1.2961408073534335 | -0.008414457115317974 | 29.872398051061396 | 8.61213181 | 6.17944446 | 271.5922042 | 0.47015345 | 0.40948991 | 3.21603797 | 0.06685487 | 0.16416878 | 0.51947258 | 0.14827861 | 0.07541451 | 9.31077642 | 0.03753563 | 0.05684182 | 2.03861455 | 0 | 0 | 0
150 | 4158 | 6000 | 0.08 | 119.977423440594 | Non etage | 6.365 | 12 | oui | 0.1 | 2.5 | oui | oui | 20 | 10 | 789.6045762 | 768.4178107999999 | -8.718273239 | 402.0666501999345 | 217.14148373268443 | -1.478550780421209 | -0.19121089280196807 | 47150.423957631654 | 2.4608866832628538 | 17.03710096 | -9.136158035 | 1.253083499117445 | 3.017063482567162 | 0.7595338246550658 | 0.23232452216596755 | 9.10267205784029 | 16.68526353012727 | 7.270463475402277 | 3.318678921963915 | 1.2933920622451658 | 0.691 | 0.621 | 0.6585952380952385 | 0.019613813086650157 | -1.300127657930145 | -0.4814590775681023 | 0.0003847016637980489 | 85.37776343844686 | 54.248000000000005 | 31.151999999999997 | 43.474357142857144 | 6.943553441936823 | -1.1825759314813202 | -0.13476403172179496 | 48.2129344010327 | 6.29621719 | 9.13441816 | 293.2756447 | 1.29649452 | 0.34995013 | 0.6008966 | 0.07270156 | 0.14871134 | 0.65953247 | 0.10252498 | 0.14227569 | 6.89607076 | 0.11119886 | 0.07446918 | 1.93979751 | 0 | 0 | 0
151 | 4185.72 | 6000 | 0.06 | 119.977423440594 | Non etage | 6.365 | 12 | oui | 0.1 | 2.5 | oui | oui | 20 | 10 | 845.1718254925615 | 726.5185964 | -220.8801736 | 322.77112015560925 | 275.61706316027124 | -1.3765249975686675 | -0.3852546132971885 | 75964.76550509296 | 2.7697835898621985 | 14.48040882 | -9.447457679 | 1.0577803529683736 | 3.8492243728509092 | -0.5381502304762265 | 0.16593004203827652 | 14.816528272549476 | 16.253296636807296 | 7.424092150330564 | 3.375013668368206 | 1.3443309766954707 | 0.527 | 0.48 | 0.5134000000000003 | 0.01258345875915817 | 1.8194120257444477 | -1.4192186273464507 | 0.0001583434343434345 | 92.85388845247446 | 43.945 | 24.316 | 35.4609 | 5.857913348452655 | -1.0897546822979498 | -0.293117142836274 | 34.315148797979795 | 7.85317653 | 9.79983858 | 373.4145697 | 0.46544236 | 0.39553768 | 2.86192157 | 0.09633677 | 0.13590916 | 0.6635603 | 0.21678088 | 0.14068847 | 7.17541987 | 0.08889402 | 0.17200896 | 1.4001713 | 1 | 0 | 0
152 | 4213.44 | 6000 | 0.08 | 119.977423440594 | Non etage | 6.365 | 12 | oui | 0.1 | 2.5 | oui | oui | 20 | 10 | 781.6781332 | 685.2875592999999 | 55.17464932 | 398.03050543791727 | 149.62298054954792 | -1.1023760637367266 | -0.4730655045979015 | 22387.03630853039 | 3.4083552063147087 | 25.69779243 | -29.29256557 | 1.7355344710554497 | 12.625583387453334 | -0.315820269629528 | -0.6602544796513574 | 159.4053558735376 | 14.520851338959165 | 9.330642437447917 | 4.144060875034038 | 1.2432901283058388 | 0.679 | 0.586 | 0.6330833333333331 | 0.03422435134373767 | -1.4245072485091246 | -0.0510193255540425 | 0.0011713062248995985 | 82.89829050237532 | 45.166000000000004 | 35.4 | 42.211809523809514 | 2.330162859379899 | 0.6480239821381271 | -1.129358634542408 | 5.429658951233507 | 11.76394501 | 7.00418864 | 180.9601995 | 0.47720001 | 0.18484984 | 10.50115646 | 0.07560488 | 0.09919604 | 0.44520616 | 0.13646793 | 0.12134289 | 9.43788933 | 0.03243361 | 0.05596031 | 1.84375061 | 0 | 0 | 0
153 | 4241.16 | 6000 | 0.08 | 119.977423440594 | Non etage | 6.365 | 12 | oui | 0.1 | 2.5 | oui | oui | 20 | 10 | 799.3258869 | 669.5631355 | 225.3729855 | 407.01674160104784 | 98.25218621543438 | -0.886715525752074 | 0.45048067577917883 | 9653.492096112393 | 3.458465496964229 | 18.10014139 | -24.15952361 | 1.7610506310541854 | 9.719488062998531 | -0.4306170659053561 | -0.7575719291330275 | 94.46844820677093 | 14.973837491745437 | 8.483887601633695 | 3.3595214749537 | 1.295332547787379 | 0.691 | 0.633 | 0.6595833333333333 | 0.024045743722427432 | -1.7434510880298435 | 0.17806382264391982 | 0.0005781977911646582 | 83.30020480305241 | 44.629 | 34.424 | 42.416464285714284 | 2.192556984718812 | 3.695517275402386 | -1.8809052363871466 | 4.807306131239248 | 10.40330271 | 7.98890291 | 115.665531 | 0.44920659 | 0.14006053 | 10.33732664 | 0.08490733 | 0.08918257 | 0.65149788 | 0.15863643 | 0.14652929 | 9.16483 | 0.08371344 | 0.02247423 | 1.47715216 | 0 | 0 | 0
154 | 4268.88 | 6000 | 0.08 | 119.977423440594 | Non etage | 6.365 | 12 | oui | 0.1 | 2.5 | oui | oui | 20 | 10 | 797.341289 | 519.8396015 | 281.3570915 | 406.0061843664883 | 41.82040341853372 | -0.7004722031084798 | -0.07851306762853462 | 1748.9461420889068 | 2.5929000335662113 | 18.48994142 | -25.91530458 | 1.3203046970919148 | 8.959805890275222 | -0.149488683505699 | -0.6753439482111452 | 80.27812159141057 | 13.8911793488261 | 6.045042559437 | 2.467178735008016 | 1.3200912729585144 | 0.715 | 0.6559999999999999 | 0.6721904761904754 | 0.019203712110075374 | -0.18089644009716777 | 1.1248330141020668 | 0.0003687825588066555 | 72.46090973702913 | 38.965 | 33.545 | 36.89709523809523 | 1.2890167693960697 | -0.18718463333050606 | -0.4842412043500025 | 1.66156423178428 | 9.55852559 | 8.18581143 | 16.99782922 | 0.79930336 | 0.20397085 | 10.00747604 | 0.09152032 | 0.13449232 | 0.59607911 | 0.16752932 | 0.19250029 | 6.13839065 | 0.15878429 | 0.03848938 | 0.94069261 | 0 | 0 | 0
155 | 4296.6 | 6000 | 0.08 | 119.977423440594 | Non etage | 6.365 | 12 | oui | 0.1 | 2.5 | oui | oui | 20 | 10 | 805.8097893 | 537.6455586 | 295.71828860000005 | 410.3183447132544 | 43.73706145081478 | -0.8861910756448412 | -0.08049108540959407 | 1912.9305443523483 | 2.242896215706752 | 20.72740562 | -22.50097038 | 1.142082753037878 | 9.476677958923387 | -0.6635778259270988 | -0.25760202597170934 | 89.80742513714435 | 13.310161089598447 | 6.1498405762917905 | 2.3691161441423487 | 1.3219382411251999 | 0.7609999999999999 | 0.6559999999999999 | 0.6731309523809518 | 0.024272935874127648 | 4.300608517027065 | 2.1572021381732047 | 0.0005891754159495128 | 67.13799423932969 | 36.475 | 31.934 | 34.186666666666675 | 1.2467317305788475 | -0.9806082132791847 | 0.03536712398625418 | 1.554340008032128 | 9.44727865 | 8.999244 | 15.44942946 | 1.98168965 | 0.11468367 | 11.14032386 | 0.06223896 | 0.14558226 | 0.51602162 | 0.03779221 | 0.23892131 | 6.74190774 | 0.12169442 | 0.02981248 | 1.03505719 | 0 | 0 | 0
156 | 4324.32 | 6000 | 0.08 | 119.977423440594 | Non etage | 6.365 | 12 | oui | 0.1 | 2.5 | oui | oui | 20 | 10 | 817.3934459 | 565.4192026000001 | 286.9513026 | 416.21674266687666 | 44.27744933846136 | -0.4160964172287045 | -0.13051547212657433 | 1960.4925199200125 | -6.405072153598554 | 13.790263000000001 | -22.485994 | -3.2614627406123837 | 8.11219778834187 | -0.9636528090436558 | -0.42007377726213735 | 65.80775295717872 | 14.167634157118078 | 7.945028080883347 | 3.406576490854966 | 1.318548236262296 | 0.738 | 0.644 | 0.6714047619047611 | 0.025481445670067555 | 0.39526052787414434 | 1.1162086753973732 | 0.0006493040734366046 | 76.36392754273741 | 41.113 | 33.203 | 38.884511904761894 | 1.9437897494888725 | 0.7436256934764551 | -1.077909087325689 | 3.778318590218014 | 10.86051454 | 7.21907596 | 23.15707794 | 1.73847807 | 0.10065551 | 10.17894524 | 0.07186987 | 0.12830982 | 0.65660931 | 0.04557189 | 0.17340234 | 7.22378243 | 0.06519066 | 0.02780398 | 1.53535218 | 0 | 0 | 0
157 | 4352.04 | 6000 | 0.08 | 119.977423440594 | Non etage | 6.365 | 12 | oui | 0.1 | 2.5 | oui | oui | 20 | 10 | 811.6872533 | 668.6367962 | 214.10378619999997 | 413.31114939941546 | 84.22382092288686 | -0.4103072107879666 | 0.2825074869328286 | 7093.652010850514 | 2.6554226595565242 | 20.30566949 | -21.28170551 | 1.352141218246182 | 9.689167480729738 | -1.2588485048824407 | -0.3590722010881914 | 93.87996646963066 | 14.884520220628529 | 9.457634374844522 | 3.688116584267727 | 1.323247484382597 | 0.715 | 0.6559999999999999 | 0.6737976190476184 | 0.02076070184870244 | -0.8125290439240151 | 0.8385769827038803 | 0.00043100674125071695 | 77.49876089477422 | 45.703 | 31.348000000000003 | 39.462369047619035 | 4.585878141865794 | -1.3789097575788836 | -0.1333073778926387 | 21.030278332042464 | 9.93294352 | 6.9275785 | 71.2646963 | 2.08855255 | 0.19057956 | 12.34342347 | 0.07914416 | 0.12208818 | 0.42453378 | 0.07802194 | 0.15397745 | 9.84279101 | 0.07302929 | 0.03358995 | 1.99260923 | 0 | 0 | 0
158 | 4379.76 | 6000 | 0.08 | 119.977423440594 | Non etage | 6.365 | 12 | oui | 0.1 | 2.5 | oui | oui | 20 | 10 | 762.6099417 | 911.672809 | -93.57862996 | 388.32098233484874 | 278.62096097914156 | -1.3568446334430906 | 0.0180267559938117 | 77629.63989694034 | 2.0357611311762516 | 20.27579295 | -19.72012105 | 1.0366095679949472 | 8.274544161588532 | -0.5140386414454259 | 0.10152852310415493 | 68.46808108207885 | 15.436769840657721 | 9.860069338901914 | 3.744256531187941 | 1.142969363707777 | 0.621 | 0.562 | 0.582 | 0.019110332788235495 | -0.8227030380418707 | 0.7842396502580679 | 0.0003652048192771086 | 58.903695806680894 | 36.279 | 24.365 | 29.99376190476191 | 3.682529397289961 | -1.2968205664429944 | 0.03500502191988262 | 13.561022761904765 | 6.22277442 | 32.1439483 | 379.6826646 | 2.23806395 | 0.11067372 | 9.87401734 | 0.09632439 | 0.14631681 | 0.40034895 | 0.0360986 | 0.43611713 | 11.14498521 | 0.13075686 | 0.11131632 | 2.62874901 | 0 | 0 | 0
159 | 4407.48 | 6000 | 0.08 | 119.977423440594 | Non etage | 6.365 | 12 | oui | 0.1 | 2.5 | oui | oui | 20 | 10 | 779.2068965 | 781.5014964 | 19.95940241 | 396.7721516987334 | 213.32953206636648 | -1.3977795326340723 | -0.15707488667292735 | 45509.489251654886 | 2.4900652785675175 | 14.1728225 | -13.621526500000002 | 1.26794123984658 | 5.204674377371469 | -0.4274555321817086 | -0.048606358139024544 | 27.08863537446709 | 16.581257826720844 | 10.589223543749531 | 4.220119703957421 | 1.2241892043541707 | 0.6679999999999999 | 0.609 | 0.6233571428571437 | 0.019067188025722666 | -0.015755064904768634 | 1.1999802194582458 | 0.00036355765920826185 | 72.48487356450829 | 45.508 | 29.491999999999997 | 36.90929761904762 | 4.7011642002876854 | -1.1631613114390895 | 0.20707097522106116 | 22.100944838066557 | 7.68343491 | 6.52269591 | 293.3447586 | 1.04133886 | 0.11926659 | 4.03889496 | 0.0760821 | 0.15613092 | 0.59909146 | 0.11018296 | 0.1054002 | 10.7690708 | 0.05520093 | 0.05604622 | 3.11422925 | 0 | 0 | 0
160 | 4435.2 | 6000 | 0.08 | 119.977423440594 | Non etage | 6.365 | 12 | oui | 0.1 | 2.5 | oui | oui | 20 | 10 | 809.4446355 | 677.4146297 | 139.1430797 | 412.1692084053949 | 141.09018998551338 | -1.3314863276383249 | -0.19277107697183632 | 19906.441710148258 | 2.8764715541423693 | 11.04513969 | -8.136058309 | 1.4646993153692944 | 4.235349294625977 | -1.1606006236161792 | -0.03899810286486018 | 17.938183647488763 | 16.33485516021701 | 7.629199242254515 | 3.2513924806956793 | 1.3408755096696958 | 0.715 | 0.6559999999999999 | 0.6827738095238091 | 0.020963738739527966 | -1.6273207671059415 | 0.08615089047537886 | 0.00043947834193918555 | 87.13465099315454 | 47.705 | 33.301 | 44.36896428571429 | 3.6654794010706127 | 1.8522462508954058 | -1.690513046343458 | 13.435739239672978 | 10.77732598 | 6.73224967 | 176.3417495 | 0.80733095 | 0.21377425 | 1.96257398 | 0.06898361 | 0.14209859 | 0.81845873 | 0.10520392 | 0.10165919 | 7.13367683 | 0.0211755 | 0.05304334 | 2.12715038 | 0 | 0 | 0
161 | 4462.92 | 6000 | 0.08 | 119.977423440594 | Non etage | 6.365 | 12 | oui | 0.1 | 2.5 | oui | oui | 20 | 10 | 805.9296809 | 628.0349163 | 194.0902163 | 410.379393495999 | 102.03562702414371 | -1.0699205162563568 | -0.14134236184056492 | 10411.269182210164 | 2.8057120310191728 | 11.30844936 | -6.564146386 | 1.4286685661949627 | 3.7483392721987765 | -0.7210492726240334 | 0.6158876970805919 | 14.050047299507654 | 15.924486382769787 | 6.307813365476389 | 2.9294300912201896 | 1.3442187558448346 | 0.715 | 0.6559999999999999 | 0.6844761904761898 | 0.02150734040593528 | -1.6390730409627932 | 0.02600748514585656 | 0.0004625656913367764 | 84.88448266187856 | 46.24 | 35.059 | 43.22317857142856 | 2.986866557983122 | 0.8111381782347098 | -1.4404025481427747 | 8.921371835197943 | 10.27863191 | 8.87344886 | 125.5299522 | 0.23756992 | 0.31969272 | 4.26287881 | 0.05875432 | 0.14765397 | 0.93707447 | 0.10891864 | 0.11242114 | 5.54907012 | 0.037495 | 0.04542241 | 1.67946668 | 0 | 0 | 0
162 | 4490.64 | 6000 | 0.08 | 119.977423440594 | Non etage | 6.365 | 12 | oui | 0.1 | 2.5 | oui | oui | 20 | 10 | 807.0432607 | 644.0210252999999 | 195.84214530000003 | 410.9464283344161 | 100.99254853053169 | -1.0524331130721438 | 0.19554567844304319 | 10199.494858691798 | 2.469044343076036 | 9.89850462 | -7.47455718 | 1.2572373794943175 | 3.5648358608080324 | -0.9457358647168603 | 0.16110427815465547 | 12.708054714502945 | 14.428090658524859 | 5.409870738233343 | 2.661812000289631 | 1.3299339767328755 | 0.715 | 0.6559999999999999 | 0.6772023809523802 | 0.024161494688617023 | -1.4379411096772683 | 0.5891692745248341 | 0.0005837778255880686 | 73.36742041671339 | 40.234 | 30.761999999999997 | 37.35869047619045 | 2.853461508017855 | -0.828319853320131 | -0.7781005836072674 | 8.142242577739532 | 10.05449233 | 5.05801145 | 131.9924955 | 0.32947244 | 0.28512903 | 4.57982217 | 0.06852776 | 0.2073585 | 1.10779522 | 0.04073773 | 0.16818772 | 1.62302932 | 0.01541141 | 0.05970354 | 0.45608147 | 0 | 0 | 0
163 | 4518.36 | 6000 | 0.08 | 119.977423440594 | Non etage | 6.365 | 12 | oui | 0.1 | 2.5 | oui | oui | 20 | 10 | 810.8699629 | 689.0267875 | 149.6766375 | 412.8949850909183 | 126.02932390264861 | -1.1020760704751782 | 0.20237210669163694 | 15883.390483358717 | 2.479713650416827 | 11.99483447 | -11.53402813 | 1.2626701907922482 | 5.574844336638114 | -1.0629214153354816 | -0.4445478354948909 | 31.07888937774606 | 14.091302117172058 | 6.7289856679794715 | 3.1642629770925184 | 1.3272687315303164 | 0.75 | 0.644 | 0.6758452380952371 | 0.03613611951604058 | -0.8433197231175882 | 0.8321441168048013 | 0.001305819133677569 | 73.71663767628023 | 39.258 | 31.934 | 37.536511904761895 | 2.016901712510765 | 0.8285035747699476 | -1.468085575969041 | 4.067892517928856 | 9.79351391 | 7.67546383 | 165.9313751 | 1.31806128 | 0.25343933 | 6.87302741 | 0.08256961 | 0.20160926 | 1.07661313 | 0.1073857 | 0.08372303 | 6.37078236 | 0.03061027 | 0.03800361 | 1.60060361 | 0 | 0 | 0
164 | 4546.08 | 6000 | 0.08 | 119.977423440594 | Non etage | 6.365 | 12 | oui | 0.1 | 2.5 | oui | oui | 20 | 10 | 813.3462413 | 629.0093887 | 207.58807869999998 | 414.1559060941907 | 91.72719275885868 | -1.0003743092690232 | -0.3297579974680292 | 8413.877891420816 | 2.833535316032604 | 15.98252469 | -10.99019131 | 1.442836182923802 | 6.315013024298486 | -0.8933167556733124 | 0.23660718165210098 | 39.87938949705951 | 15.66558948112372 | 9.043013280690523 | 4.7397978813514925 | 1.3566098081023452 | 0.715 | 0.6559999999999999 | 0.6907857142857141 | 0.02004156610080175 | -1.5497963195915632 | -0.2858969492509884 | 0.00040166437177280583 | 84.66324393072234 | 46.191 | 33.008 | 43.11052380952382 | 3.423250426327876 | 0.5793704413729666 | -1.247639178503256 | 11.718643481353986 | 10.35368426 | 8.58776201 | 98.66674625 | 0.25997105 | 0.24306343 | 7.14927028 | 0.07572435 | 0.15562825 | 0.79840439 | 0.14288757 | 0.11152787 | 5.57153165 | 0.07211776 | 0.0384178 | 1.91539384 | 0 | 0 | 0
165 | 4573.8 | 6000 | 0.08 | 119.996272996516 | Non etage | 6.366 | 12 | oui | 0.1 | 2.5 | oui | oui | 20 | 10 | 820.859758 | 666.4389635 | 136.2986835 | 417.9817887682433 | 133.92522541741812 | -1.2377777352465862 | -0.36784089908431017 | 17935.966003106256 | 2.8686013234272263 | 12.37440751 | -9.035693989 | 1.4606917938891435 | 4.085577666621701 | -0.7763747295177872 | -0.5548506061533395 | 16.69194486999802 | 16.142780945695087 | 8.37928645863633 | 4.00692520852063 | 1.340969027045224 | 0.715 | 0.6559999999999999 | 0.682821428571428 | 0.021514444973387288 | -1.6457700301155807 | 0.19848413636750428 | 0.0004628713425129095 | 86.58790165712794 | 47.266000000000005 | 34.912 | 44.090559523809546 | 3.0247256904450555 | 1.0346533143090282 | -1.3557657990796244 | 9.148965502438317 | 10.82577179 | 7.83109201 | 165.4169804 | 0.70752867 | 0.5073135 | 4.35037342 | 0.06693375 | 0.12891124 | 0.83321688 | 0.11717808 | 0.14165666 | 8.49724953 | 0.02228474 | 0.07841951 | 2.62275827 | 0 | 0 | 0
166 | 4601.52 | 6000 | 0.08 | 120.015122552437 | Non etage | 6.367 | 12 | oui | 0.1 | 2.5 | oui | oui | 20 | 10 | 812.6372506 | 781.1350428 | 44.71951079 | 413.79488798917333 | 179.87498754723188 | -1.1757263834880385 | -0.18318370681536741 | 32355.01114511682 | 2.93111354909009 | 12.35011708 | -10.55384992 | 1.4925230191966739 | 3.296979748623821 | 0.02364550258621234 | 0.07082763787161778 | 10.870075462835596 | 16.79192485853411 | 7.902712266105233 | 3.4501935606419374 | 1.3006864175363768 | 0.679 | 0.6559999999999999 | 0.662309523809523 | 0.008174270816713188 | -0.559120149274273 | 0.8765999373118739 | 6.681870338496888e-05 | 87.1529570194142 | 49.805 | 34.228 | 44.37828571428571 | 3.647313632889407 | 0.2523412307373034 | -0.8595565885575988 | 13.302896736660927 | 8.27049246 | 6.6444066 | 233.8024833 | 1.27591294 | 0.24662513 | 0.75360471 | 0.07053901 | 0.15221089 | 0.63327813 | 0.02304673 | 0.11955064 | 8.31457053 | 0.08667438 | 0.0488266 | 2.88613336 | 0 | 0 | 0
167 | 4629.24 | 6000 | 0.08 | 119.977423440594 | Non etage | 6.365 | 12 | oui | 0.1 | 2.5 | oui | oui | 20 | 10 | 804.7074312 | 889.6230298 | -48.41901115 | 409.75702396431547 | 280.3794942194344 | -1.4409737107892797 | 0.06012748066682992 | 78612.66077874582 | 2.8827586129473057 | 18.667211899999998 | -19.1768551 | 1.467900685712768 | 8.600357009917358 | -0.802405496816557 | -0.41105173982603466 | 73.96614069803465 | 17.347540160291615 | 11.134623882983837 | 4.086064396352858 | 1.29446751206374 | 0.6679999999999999 | 0.6559999999999999 | 0.6591428571428564 | 0.005307741237059975 | -0.8034236940603763 | 1.1028530358103754 | 2.8172117039586953e-05 | 86.94048554221379 | 48.291000000000004 | 34.131 | 44.27009523809526 | 3.8147221459840797 | -0.16406336891233186 | -0.8972111089450293 | 14.552105051061382 | 7.19884955 | 5.77353416 | 389.7592216 | 0.88658825 | 0.22873997 | 10.8161205 | 0.08701949 | 0.14755659 | 0.29229586 | 0.0681876 | 0.10346115 | 13.06096956 | 0.10460134 | 0.06574244 | 3.50800651 | 0 | 0 | 0
168 | 4656.96 | 6000 | 0.08 | 119.977423440594 | Non etage | 6.365 | 12 | oui | 0.1 | 2.5 | oui | oui | 20 | 10 | 829.1589641 | 870.4059921 | 127.3878221 | 422.2077445193317 | 168.82608043265125 | -0.6281937515075606 | 0.6750828050043529 | 28502.24543425203 | 2.968721143337405 | 20.36810608 | -18.64606792 | 1.5116728061874065 | 8.976975370074477 | -1.301550158437846 | 0.0455986313409496 | 80.5860867949238 | 16.378562619577057 | 11.871049747086042 | 4.433684203432467 | 1.3307522537687488 | 0.715 | 0.6559999999999999 | 0.6776190476190469 | 0.022187538433378434 | -1.3555901429804191 | 0.5451177091813099 | 0.0004922868617326452 | 89.70310571204128 | 49.658 | 33.838 | 45.676821428571415 | 3.9983532669395445 | 0.9481073249868679 | -1.3179965985323527 | 15.98682884724613 | 9.60907221 | 4.54748337 | 197.7863249 | 1.08211988 | 0.17735962 | 10.69244682 | 0.1048146 | 0.14646515 | 0.5137316 | 0.13213166 | 0.12079779 | 11.75382521 | 0.11737309 | 0.07423205 | 2.4959142 | 0 | 0 | 0
169 | 4684.68 | 6000 | 0.08 | 119.977423440594 | Non etage | 6.365 | 12 | oui | 0.1 | 2.5 | oui | oui | 20 | 10 | 837.6863147 | 820.0815522 | 78.07859819 | 426.5498714431079 | 202.8808156686753 | -1.4246863736725444 | 0.024833532568604457 | 41160.62536638701 | 2.8738016435282585 | 28.13931009 | -34.93709091 | 1.4633397968845892 | 15.563634872276001 | -0.4983943283031049 | -0.7016629711774472 | 242.22673043752565 | 16.1400640658059 | 12.915215335485048 | 3.995654328666288 | 1.3617298844125232 | 0.738 | 0.6559999999999999 | 0.6933928571428568 | 0.024657664737208988 | -1.180507190972505 | 0.0466143961467832 | 0.0006080004302925997 | 85.77610069950995 | 47.656000000000006 | 34.717 | 43.67719047619047 | 3.281496545440743 | 0.04361748096371221 | -0.7767241142504793 | 10.768219577739531 | 10.83271638 | 5.86670734 | 259.602517 | 0.61175446 | 0.20971689 | 17.20884402 | 0.08630304 | 0.16348197 | 0.21814033 | 0.10368157 | 0.10657948 | 12.98870977 | 0.06565475 | 0.07602839 | 2.01800119 | 0 | 0 | 0
170 | 4712.4 | 6000 | 0.08 | 119.977423440594 | Non etage | 6.365 | 12 | oui | 0.1 | 2.5 | oui | oui | 20 | 10 | 844.0726513 | 645.4564429 | 234.0446829 | 429.8017940193581 | 89.62006844305384 | -1.1610646691836068 | 0.08532343791735704 | 8031.756667737654 | 2.372601380367411 | 17.86500521 | -20.63836779 | 1.2081286228830856 | 9.352993486775343 | -0.9797091614944686 | -0.2904021355666421 | 87.47848716366198 | 14.152422345536925 | 9.85401680929111 | 3.2843567195169445 | 1.3430965473384942 | 0.7609999999999999 | 0.6559999999999999 | 0.6839047619047612 | 0.02786007163502806 | 0.13684129512146948 | 0.9785165882897233 | 0.0007761835915088951 | 70.10146635244831 | 38.086 | 31.494 | 35.69566666666668 | 1.8885708521137918 | -0.8967388446077367 | -0.5387798732730925 | 3.566699863453814 | 7.98710324 | 7.05458512 | 118.4254255 | 0.37167699 | 0.94850804 | 8.48528698 | 0.07328868 | 0.13929048 | 0.38607477 | 0.11633497 | 0.10342752 | 10.33119442 | 0.08630262 | 0.08748903 | 0.60713835 | 0 | 0 | 0
171 | 4740.12 | 6000 | 0.08 | 119.977423440594 | Non etage | 6.365 | 12 | oui | 0.1 | 2.5 | oui | oui | 20 | 10 | 853.1342633 | 661.4592842000001 | 241.2905542 | 434.4159668795252 | 83.2674435305726 | -1.0057027319525431 | 0.14640379001651582 | 6933.467152117097 | 2.389106156341092 | 24.61017403 | -21.82304197 | 1.216532854808884 | 11.487750390697531 | -1.0757489199172732 | -0.08591184445850096 | 131.9684090389713 | 14.129404800371532 | 10.320415874855081 | 3.7184060894830444 | 1.3597426401825459 | 0.7609999999999999 | 0.6559999999999999 | 0.6923809523809523 | 0.02540415712205472 | -0.11383461030049791 | 0.5150407883333167 | 0.0006453711990820435 | 71.19833165002055 | 38.281 | 32.275 | 36.254190476190466 | 1.6458877230894693 | -0.19572707676211465 | -0.7948301961532995 | 2.7089463970166374 | 7.35569113 | 7.5150869 | 105.5961763 | 0.35791845 | 0.91725242 | 10.08876606 | 0.08496021 | 0.13538447 | 0.40546954 | 0.12912218 | 0.11116688 | 10.61068944 | 0.0831395 | 0.07367792 | 0.97837259 | 0 | 0 | 0
172 | 4767.84 | 6000 | 0.08 | 119.977423440594 | Non etage | 6.365 | 12 | oui | 0.1 | 2.5 | oui | oui | 20 | 10 | 854.2237555 | 614.6586421000001 | 300.0282421 | 434.9707363089297 | 55.56330623318435 | -0.5584544470257997 | 0.28263693045812316 | 3087.280999562623 | 2.7327540358507596 | 26.03146529 | -28.15187471 | 1.3915183550552068 | 12.085343923756318 | -0.22496723725350032 | -0.5465238067089553 | 146.05553775547375 | 14.932676164720881 | 8.853693870586252 | 3.559609062232835 | 1.4054258781281588 | 0.7609999999999999 | 0.703 | 0.7156428571428585 | 0.01602756876176425 | 0.6156348313246442 | 1.3238629333768654 | 0.00025688296041308126 | 81.23155369767706 | 48.778999999999996 | 32.861 | 41.36310714285715 | 5.067941156593608 | -1.3652477011035093 | 0.14409277775772966 | 25.684027566695356 | 8.91341349 | 9.13540659 | 48.70905019 | 0.33522332 | 0.15045319 | 12.09280062 | 0.09818318 | 0.12145337 | 0.67366653 | 0.19046824 | 0.2274252 | 9.00715843 | 0.1148533 | 0.03384097 | 1.83371918 | 0 | 0 | 0
173 | 4795.56 | 6000 | 0.08 | 119.977423440594 | Non etage | 6.365 | 12 | oui | 0.1 | 2.5 | oui | oui | 20 | 10 | 830.1635457 | 890.8661377000001 | -43.78177225 | 422.71927745204675 | 266.20974602873076 | -1.4839387077219872 | -0.006316640200222302 | 70867.62888068132 | 2.8012222086801826 | 26.81834756 | -24.10035744 | 1.426382348659949 | 11.342965470763769 | -0.36523088446748364 | -0.009663312757327257 | 128.6628656709391 | 16.934282014555418 | 14.179558628532458 | 5.343377561265939 | 1.3122358134141319 | 0.715 | 0.6559999999999999 | 0.6681904761904759 | 0.01732223043491776 | 0.21202603988845548 | 1.2720781155441152 | 0.0003000596672403911 | 82.70183387573412 | 53.32 | 31.592 | 42.11177380952382 | 7.215230134096936 | -1.4413434199270305 | 0.1469834732692855 | 52.05954588798049 | 8.59639008 | 6.43437263 | 364.207073 | 0.74780713 | 0.23348217 | 12.27471978 | 0.10961589 | 0.13616431 | 0.43941003 | 0.1018401 | 0.10409538 | 15.42509091 | 0.1025668 | 0.03653956 | 3.76760108 | 0 | 0 | 0
174 | 4823.28 | 6000 | 0.06 | 119.977423440594 | Non etage | 6.365 | 12 | oui | 0.1 | 2.5 | oui | oui | 20 | 10 | 891.6620134745565 | 845.8032212000002 | -127.54669879999999 | 340.5257229459331 | 282.4194617457592 | -1.3953379279833567 | 0.10004314057255283 | 79760.75237276434 | 3.1051362739487356 | 26.31042962 | -23.90211438 | 1.1858515430210221 | 10.967305189520886 | -0.5131718472224369 | 0.14630563446244746 | 120.28178312009176 | 16.27148091054524 | 14.145268552282555 | 6.24341174912947 | 1.3570044514270763 | 0.527 | 0.515 | 0.5182400000000005 | 0.005354352520061685 | -0.9119930983271218 | 1.0519765069854226 | 2.866909090909092e-05 | 87.90830060225188 | 41.992 | 25.049 | 33.572179999999996 | 4.5729363339923585 | -0.9895704064836499 | -0.008449662878865337 | 20.91174671474747 | 8.76446593 | 6.46078195 | 384.3965 | 0.32958927 | 0.35521951 | 13.6219125 | 0.1029119 | 0.1322549 | 0.39370756 | 0.12890924 | 0.10584063 | 15.43628821 | 0.02635203 | 0.07050387 | 4.80646781 | 0 | 0 | 0
175 | 4851 | 6000 | 0.08 | 119.977423440594 | Non etage | 6.365 | 12 | oui | 0.1 | 2.5 | oui | oui | 20 | 10 | 839.5833897 | 857.9580572999998 | 139.5465173 | 427.5158620097878 | 175.57461538046897 | -1.032736716732997 | 0.4020607198829971 | 30826.445565999613 | 3.0179145421376554 | 14.77171383 | -10.24527437 | 1.5367220848564942 | 4.673401175481007 | -0.49459459771673187 | 0.5395098048086725 | 21.840678546987256 | 0.0071058799987673265 | 9.053002366362406 | 4.173951244043222 | 1.3881953016870554 | 0.75 | 0.691 | 0.7068690476190486 | 0.02093407884081286 | -0.7784813478650601 | 0.9405227437969634 | 0.0004382356569133687 | 92.03077656828637 | 50.781000000000006 | 34.766 | 46.86207142857142 | 3.9759362185670963 | 1.140515763611015 | -1.408934117786261 | 15.808068814113621 | 10.10191019 | 5.0154741 | 224.8895933 | 1.12171891 | 0.20829413 | 4.8160184 | 0.00020038 | 0.00024796 | 0.00015108 | 0.06659433 | 0.07837886 | 9.10315369 | 0.09546507 | 0.10247961 | 3.58472241 | 0 | 0 | 0
176 | 4878.72 | 6000 | 0.08 | 119.977423440594 | Non etage | 6.365 | 12 | oui | 0.1 | 2.5 | oui | oui | 20 | 10 | 833.9477917 | 765.7961015999999 | 121.45711159999999 | 424.6462155204289 | 158.42732095924674 | -1.2380796675068848 | 0.02049408773534356 | 25099.216026324182 | 2.7691409640433697 | 15.37329096 | -13.56062704 | 1.4100465788908838 | 5.533994170276199 | -0.7465336331920764 | 0.13039496932349617 | 30.625091476650955 | 0.007167377048243293 | 12.23747699813012 | 4.842190657846265 | 1.3084951183929965 | 0.715 | 0.633 | 0.6662857142857138 | 0.020579889252673927 | -0.17392936630645472 | 0.7169844235195886 | 0.0004235318416523238 | 82.20761792541053 | 51.953 | 32.959 | 41.860119047619044 | 5.423231172198239 | -1.1356496560696325 | 0.24629662059503074 | 29.41143634710269 | 8.09777045 | 7.23358603 | 217.6781745 | 1.01316056 | 0.4782805 | 2.62691336 | 0.00020728 | 0.0002812 | 0.00024714 | 0.10388096 | 0.13091919 | 12.48843439 | 0.09135073 | 0.08614641 | 4.29132711 | 0 | 0 | 0
177 | 4906.44 | 6000 | 0.08 | 119.977423440594 | Non etage | 6.365 | 12 | oui | 0.1 | 2.5 | oui | oui | 20 | 10 | 840.2019423 | 645.8928986000001 | 243.71437859999997 | 427.83082900517314 | 92.55931366536166 | -1.1651699361855334 | 0.3264412295744537 | 8567.226546202806 | 2.6560299422959237 | 15.48305087 | -10.28543813 | 1.3524504466170844 | 4.326781554930758 | 0.14109992153109596 | 0.7513056758007383 | 18.72103862408903 | 0.007148554101400406 | 8.281019066004927 | 3.9577431633141273 | 1.3561656005685845 | 0.7609999999999999 | 0.6559999999999999 | 0.6905595238095232 | 0.03367683097247754 | -0.6412158997402324 | 0.7713623693856371 | 0.0011341289443488228 | 79.47585848950736 | 47.07 | 34.473 | 40.46910714285715 | 4.092579950475336 | -1.5747047070137676 | 0.08418425769458149 | 16.749210651032705 | 9.55235698 | 7.23379158 | 112.6672866 | 1.22490949 | 0.37215802 | 3.36325023 | 0.00021552 | 0.00024162 | 0.00021596 | 0.12440809 | 0.09837663 | 7.48501213 | 0.11258633 | 0.06908426 | 2.49743184 | 0 | 0 | 0
178 | 4934.16 | 6000 | 0.08 | 119.977423440594 | Non etage | 6.365 | 12 | oui | 0.1 | 2.5 | oui | oui | 20 | 10 | 847.1051365 | 633.8386878 | 229.8473778 | 431.34593548611286 | 92.62939231492095 | -1.1191818124363677 | 0.05985609504448296 | 8580.204320631537 | 1.47993135087244 | 12.49887186 | -8.537925437 | 0.7535810438642465 | 4.646621078079821 | -0.9221925219882339 | 0.3255149461061108 | 21.59108744325568 | 0.007130258517340715 | 6.977961497779675 | 3.561545209728328 | 1.3779317697228148 | 0.773 | 0.6559999999999999 | 0.7016428571428573 | 0.036095470081619424 | -1.158128257591735 | 0.5044117355059579 | 0.0013028829604130828 | 69.77132663748928 | 37.793 | 32.08 | 35.52755952380954 | 1.6312475405599556 | -1.1867506148048634 | -0.16140313142467586 | 2.6609685385829036 | 11.11942213 | 7.10997264 | 121.2471654 | 1.15617808 | 0.30862848 | 5.59660506 | 0.00021836 | 0.00019004 | 0.00017692 | 0.07817445 | 0.08312791 | 5.81709423 | 0.10570556 | 0.04060248 | 1.99849948 | 0 | 0 | 0
179 | 4961.88 | 6000 | 0.08 | 119.977423440594 | Non etage | 6.365 | 12 | oui | 0.1 | 2.5 | oui | oui | 20 | 10 | 849.686682 | 662.2654799 | 214.1308199 | 432.6604584618737 | 102.41324725265414 | -1.0732615366894467 | 0.07832716166896476 | 10488.47321283327 | 2.5879847029953686 | 15.4576693 | -9.932656902 | 1.3178018107652416 | 5.019795568552577 | -0.668962644128956 | 0.25496342338115063 | 25.19834755006009 | 1.3584315434069891 | 6.9250828005784175 | 4.155601061798543 | 1.4019891145774883 | 0.8079999999999999 | 0.6559999999999999 | 0.713892857142857 | 0.051114098179487054 | -1.0959085304712093 | 0.6290261795710365 | 0.0026126510327022416 | 78.7441551640295 | 42.138999999999996 | 33.203 | 40.096523809523816 | 2.227998001752205 | 1.1864377036023015 | -1.4172213940558582 | 4.963975095811818 | 11.49848322 | 7.95634839 | 130.4332172 | 1.32637942 | 0.27286571 | 5.5320003 | 0.00618162 | 0.00807039 | 0.00911871 | 0.06081262 | 0.11839145 | 6.27713676 | 0.07979033 | 0.04849579 | 1.9708606 | 0 | 0 | 0
180 | 4989.6 | 6000 | 0.08 | 119.977423440594 | Non etage | 6.365 | 12 | oui | 0.1 | 2.5 | oui | oui | 20 | 10 | 863.9213387 | 730.6643626 | 185.0925726 | 439.9087456842041 | 132.47712506941357 | -1.0787486477718502 | 0.1623663702078326 | 17550.188666657046 | 2.6371047953273696 | 13.71167176 | -8.647115544 | 1.3428137617806966 | 3.809942261274786 | -0.14354138138633799 | 0.5030471182606564 | 14.515660034247633 | 0.007098669604758308 | 9.215733236024654 | 4.963457795658734 | 1.3673876856319906 | 0.7609999999999999 | 0.6559999999999999 | 0.6962738095238096 | 0.0341210994294811 | -0.9221522751553244 | 0.5026774518119036 | 0.0011642494262765356 | 78.13332304642199 | 48.828 | 32.226 | 39.78548809523808 | 5.024437230355683 | -0.9497768785431719 | 0.46832829292806233 | 25.24496948178428 | 9.7322747 | 7.02365209 | 168.3997205 | 1.36024661 | 0.34093984 | 3.02622126 | 0.00021863 | 0.0002908 | 0.00021856 | 0.05536275 | 0.11025245 | 8.94990232 | 0.08235427 | 0.07084152 | 3.25904507 | 0 | 0 | 0
181 | 5017.32 | 6000 | 0.08 | 119.977423440594 | Non etage | 6.365 | 12 | oui | 0.1 | 2.5 | oui | oui | 20 | 10 | 848.6428942 | 702.9373515999999 | 142.6413016 | 432.1289617459592 | 137.4997933106048 | -1.1677621877296411 | -0.07371754102798733 | 18906.19316045904 | 2.759115127462142 | 17.19803253 | -13.11179947 | 1.4049414229037227 | 5.026672089980804 | -0.27341509173805845 | 0.20119132039402116 | 25.267432300191977 | 0.007219375772681609 | 11.040498041059545 | 5.632874843629787 | 1.3411794411401627 | 0.75 | 0.6559999999999999 | 0.6829285714285709 | 0.02426996046694612 | -0.8128290049407787 | 0.5914290303541514 | 0.0005890309810671276 | 81.98263849923316 | 52.343999999999994 | 31.445 | 41.745559523809526 | 6.347001592349074 | -1.2403762305721224 | 0.20767672381931754 | 40.28442921328168 | 8.413091 | 6.93819935 | 181.4533793 | 1.17977845 | 0.58417273 | 2.55614426 | 0.0002476 | 0.00017658 | 0.00023462 | 0.05753615 | 0.13837654 | 11.48437408 | 0.06783823 | 0.07874911 | 4.69699747 | 0 | 0 | 0
182 | 5045.04 | 6000 | 0.08 | 119.977423440594 | Non etage | 6.365 | 12 | oui | 0.1 | 2.5 | oui | oui | 20 | 10 | 859.1282663 | 942.7683856000001 | 59.76230064 | 437.4681132026026 | 227.03175672660367 | -1.0331787359207223 | 0.5192379240683545 | 51543.41856236775 | 2.8649637882343804 | 24.31946738 | -14.94186662 | 1.4588395609689464 | 9.021701131322928 | -0.6553127370983964 | 0.6090533671540449 | 81.3910913029134 | 0.007157569669650529 | 14.381849794475416 | 6.263975164338427 | 1.39785097071036 | 0.7609999999999999 | 0.6679999999999999 | 0.7117857142857152 | 0.024453088320277865 | -0.3632293141067886 | 0.061000267184490184 | 0.0005979535283993097 | 86.99192009875432 | 49.805 | 34.228 | 44.2962857142857 | 3.9543892970425336 | -0.3805624766677509 | -0.7249174115940654 | 15.637194712564542 | 9.55785265 | 4.43966578 | 279.3165116 | 0.75674995 | 0.15937078 | 10.32490408 | 0.00019935 | 0.00015386 | 0.00018545 | 0.19134843 | 0.09744525 | 14.31633973 | 0.12152739 | 0.0914714 | 6.25855722 | 0 | 0 | 0
183 | 5072.76 | 6000 | 0.08 | 119.977423440594 | Non etage | 6.365 | 12 | oui | 0.1 | 2.5 | oui | oui | 20 | 10 | 846.9044711 | 968.1772168 | 0.20458315 | 431.24375669176476 | 268.00774879958993 | -1.3179823572622185 | 0.24250935444808194 | 71828.1534166241 | 2.80174385117288 | 24.07055049 | -16.61754851 | 1.4266479690172305 | 9.299185794155614 | -0.8267740713688925 | 0.3273141055484732 | 86.47485643422557 | 0.007146719779294543 | 14.883443444788895 | 5.499282191674553 | 1.3519339393259273 | 0.715 | 0.6559999999999999 | 0.6884047619047622 | 0.021655639543523394 | -1.5762715523665631 | -0.13414284355420056 | 0.0004689667240390141 | 84.15291961246399 | 54.15 | 32.031 | 42.85066666666666 | 6.80889869256567 | -1.2272618601303242 | 0.1973620338604327 | 46.36110140562249 | 9.68742573 | 6.10456352 | 355.9194325 | 0.82984829 | 0.18448383 | 11.10835956 | 0.00026553 | 0.00025288 | 0.00019332 | 0.17464329 | 0.1256435 | 18.30271215 | 0.11890796 | 0.04456811 | 5.73940273 | 0 | 0 | 0
184 | 5100.48 | 6000 | 0.08 | 119.977423440594 | Non etage | 6.365 | 12 | oui | 0.1 | 2.5 | oui | oui | 20 | 10 | 867.0287806 | 825.6716302 | 128.0320202 | 441.4910550869915 | 164.97900531325465 | -0.8763469095148748 | 0.5124813046831835 | 27218.072194150907 | 2.8982144145742277 | 15.51808686 | -17.56231214 | 1.4757707799011968 | 8.420407771662413 | -1.2168062696883057 | -0.33918947595547877 | 70.90326704107277 | 0.007089491378682745 | 12.959957124360253 | 4.480687512553376 | 1.4174662402274372 | 0.7609999999999999 | 0.703 | 0.721773809523811 | 0.019727878378393356 | -1.1363203482954432 | 0.6836713192653591 | 0.0003891891853126801 | 87.42233381962365 | 53.955 | 33.301 | 44.51545238095236 | 6.280100285832604 | -1.2858974175120914 | -0.030895644384129246 | 39.43965960011475 | 8.13727661 | 5.86279029 | 189.6088244 | 0.20120291 | 0.11268139 | 9.82133262 | 0.00021926 | 0.00020308 | 0.00021503 | 0.2285396 | 0.10944429 | 13.89576971 | 0.13068989 | 0.04640968 | 3.20447968 | 0 | 0 | 0
185 | 5128.2 | 6000 | 0.08 | 119.977423440594 | Non etage | 6.365 | 12 | oui | 0.1 | 2.5 | oui | oui | 20 | 10 | 868.1378641 | 815.9916876 | 210.34329759999997 | 442.05580041523086 | 120.23150853530399 | -0.2568197732917099 | 0.7464309678352884 | 14455.615644674877 | 3.0628165750377496 | 23.619429500000003 | -16.371454500000002 | 1.559586200009222 | 8.443511722960077 | -0.7614827776827497 | 0.3196683280502813 | 71.29289021576423 | 0.7394276999453655 | 13.093853917640033 | 4.872831893583316 | 1.4225629371937334 | 0.7609999999999999 | 0.703 | 0.7243690476190491 | 0.021243158933917528 | -0.9736668177236618 | 0.7971422526275441 | 0.0004512718014916801 | 95.17239928178657 | 55.468999999999994 | 36.523 | 48.46178571428572 | 5.079379971343691 | -0.8203358104719523 | -0.4325419433577213 | 25.800100893287436 | 7.30421274 | 7.37799397 | 117.7547944 | 0.60884564 | 0.75495224 | 7.37960107 | 0.00729219 | 0.00667061 | 0.0066313 | 0.2912558 | 0.1849663 | 12.35985868 | 0.16627204 | 0.11083457 | 1.66875982 | 0 | 0 | 0
186 | 5155.92 | 6000 | 0.08 | 119.977423440594 | Non etage | 6.365 | 12 | oui | 0.1 | 2.5 | oui | oui | 20 | 10 | 878.3857863 | 749.9008252 | 252.0157452 | 447.27404238818724 | 115.28442570856942 | -1.07425624693783 | 0.48870841838291323 | 13290.498810954661 | 2.5839748774905886 | 21.71339981 | -21.40520119 | 1.3157600076182077 | 8.91599871832934 | -0.9685648120673225 | 0.04292423133569646 | 79.49503314525042 | 0.007115974195588012 | 13.299823328014362 | 4.090061470195883 | 1.433668125537727 | 0.797 | 0.703 | 0.7300238095238106 | 0.031511702240338696 | -0.04624305211097823 | 1.1031460265765054 | 0.0009929873780837668 | 75.50772921108745 | 42.626999999999995 | 33.446999999999996 | 38.44853571428573 | 2.4908621212630098 | -0.9780189663053354 | -0.09148145932791357 | 6.2043941071428605 | 7.0658432 | 9.73437346 | 129.5369181 | 0.57362909 | 1.26331763 | 4.2694532 | 0.00023587 | 0.00019934 | 0.00019491 | 0.20537143 | 0.17951838 | 12.4535062 | 0.12963794 | 0.14277365 | 0.74953342 | 0 | 0 | 0
187 | 5183.64 | 6000 | 0.08 | 119.977423440594 | Non etage | 6.365 | 12 | oui | 0.1 | 2.5 | non | oui | 20 | 10 | 873.6146023 | 645.0185927 | 289.83225269999997 | 444.8445554981425 | 79.24875482613471 | -1.0765554774271047 | 0.4031010687823966 | 6280.36514149281 | 2.5129708503181236 | 15.93329688 | -12.58899212 | 1.2796047569819886 | 5.7779026399754105 | -0.6511947080922167 | 0.16490736870770037 | 33.38415891703482 | 0.007162488748059341 | 11.75957293429424 | 3.8240221384710136 | 1.4488880784049702 | 0.797 | 0.703 | 0.7377738095238109 | 0.02178833068381738 | -0.8787402825299004 | 0.005722043897152396 | 0.00047473135398737787 | 74.16771873714131 | 40.381 | 34.082 | 37.76620238095236 | 1.865426762631343 | -1.4420626071207392 | -0.16371905700239275 | 3.479817006741253 | 7.32808017 | 12.2817003 | 93.04842273 | 0.37675612 | 0.7543179 | 5.23494965 | 0.00021717 | 0.00020594 | 0.00019425 | 0.19644949 | 0.24482065 | 11.5632622 | 0.09573527 | 0.10891326 | 1.07189784 | 0 | 0 | 0
188 | 5211.36 | 6000 | 0.08 | 119.977423440594 | Non etage | 6.365 | 12 | oui | 0.1 | 2.5 | oui | oui | 20 | 10 | 872.8784472 | 600.4999723 | 332.3994423 | 444.4697053129343 | 52.56299313137383 | -0.4209460192209642 | 0.5655939827477213 | 2762.8682469288524 | 2.832261025034683 | 14.80790042 | -16.65158658 | 1.4421873139476606 | 7.466781441518954 | -1.023959066895552 | -0.19308332792279986 | 55.75282509541187 | 0.007108061261944636 | 10.432296121460034 | 3.6461885140537076 | 1.4580060225189861 | 0.797 | 0.703 | 0.7424166666666677 | 0.02552919818246076 | -0.665882558230269 | 0.09135992473065413 | 0.0006517399598393578 | 83.12203082332698 | 50.0 | 34.521 | 42.325738095238094 | 5.178332657458611 | -1.3907987731068185 | 0.16974919732366747 | 26.81512911130236 | 9.80494689 | 10.8963091 | 53.57058092 | 0.22427919 | 0.27683083 | 8.11409583 | 0.00024649 | 0.00018826 | 0.00015636 | 0.21607671 | 0.29096619 | 11.0070953 | 0.10476182 | 0.0665971 | 1.9879355 | 0 | 0 | 0
189 | 5239.08 | 6000 | 0.08 | 119.977423440594 | Non etage | 6.365 | 12 | oui | 0.1 | 2.5 | oui | oui | 20 | 10 | 873.323771 | 777.3160125 | 177.1057225 | 444.6964642168639 | 128.07538458358366 | -0.8693830318435087 | 0.31391091260707105 | 16403.30413623286 | 3.2738482230364743 | 20.71518905 | -20.48473895 | 1.6670435151701726 | 10.241367737405985 | -1.0122055979305509 | -0.3301700055979207 | 104.88561313278018 | 0.007099297493191264 | 12.883849539277431 | 4.531953409286859 | 1.4753067369917345 | 0.8079999999999999 | 0.715 | 0.7512261904761912 | 0.026524983081641255 | -0.25002469710188446 | 0.4505784198650782 | 0.0007035747274813549 | 97.77297721916732 | 56.152 | 37.305 | 49.785999999999994 | 4.865398167190555 | -0.274200118295286 | -0.6899015311437408 | 23.672099325301204 | 6.68040941 | 8.88015736 | 237.7132297 | 0.32716045 | 0.32716045 | 13.37979696 | 0.00014185 | 0.00024419 | 0.00019988 | 0.24936161 | 0.21488297 | 14.47688973 | 0.14056307 | 0.05892037 | 3.55116743 | 0 | 0 | 0
190 | 5266.8 | 6000 | 0.08 | 119.977423440594 | Non etage | 6.365 | 12 | oui | 0.1 | 2.5 | oui | oui | 20 | 10 | 872.2063791 | 1080.534388 | -56.44978281 | 444.1274882472614 | 286.1400958490559 | -1.151373452084745 | 0.24921174885490063 | 81876.15445250689 | 2.9709627528662192 | 23.74616258 | -21.11791942 | 1.5128142337594788 | 10.910259302374909 | -1.004849871686567 | 0.004288161138868013 | 119.03375804505822 | 0.007084381346686937 | 18.063928021964035 | 5.521016951307098 | 1.4024099427673689 | 0.7609999999999999 | 0.703 | 0.7141071428571442 | 0.016292520168013618 | 1.5955119760279288 | 1.651818953663495 | 0.0002654462134251305 | 90.50800976321403 | 51.611000000000004 | 35.059 | 46.086678571428585 | 4.466750524132338 | -0.6913734568974652 | -0.4825126305302014 | 19.95186024483651 | 7.62037158 | 4.24957789 | 369.3957995 | 0.79029864 | 0.15134316 | 13.27140137 | 0.00022679 | 0.00025552 | 0.00023107 | 0.24427927 | 0.10766274 | 20.29234681 | 0.2056161 | 0.09292487 | 5.7778442 | 0 | 0 | 0
11 | 304.92 | 6000 | 0.1 | 119.977423440594 | Non etage | 6.365 | 15.72 | oui | 0.1 | 2.5 | non | oui | 20 | 10 | 225.88815693569646 | 325.1066086 | -32.76194344 | 143.7778118895708 | 80.75314446998749 | -1.1680760013365128 | -0.10573533839559741 | 6521.070341790671 | 0.39720329465514775 | 4.215153865 | -3.847947895 | 0.25281989704800156 | 1.3770178921559686 | -0.5400858368779979 | -0.0468671590953148 | 1.896178275317667 | 10.575243577160233 | 2.706754014427653 | 1.3216473665914592 | 0.19887137887362338 | 0.152 | 0.094 | 0.1265816326530613 | 0.019250343935547257 | -1.4641210970839567 | -0.4852180404416228 | 0.000370575741636861 | 9.18181744559891 | 7.031000000000001 | 5.42 | 5.844226804123706 | 0.18712932833752957 | 20.12662608528188 | 3.1067944638416494 | 0.03501738552405495 | 6.61594422 | 25.10631253 | 106.91480423 | 0.83100419 | 0.87388118 | 0.96774422 | 0.08645283 | 0.13089055 | 0.53432346 | 0.05216553 | 0.82092177 | 2.65716718 | 0.03682806 | 0.13146058 | 0.80554827 | 0 | 0 | 1
12 | 332.64 | 6000 | 0.1 | 119.977423440594 | Non etage | 6.365 | 15.72 | oui | 0.1 | 2.5 | non | oui | 20 | 10 | 240.26143941582976 | 492.7353573 | -161.46615269999998 | 152.92640618817566 | 141.05343271821863 | -1.0258935055636322 | 0.044596239626994855 | 19896.070881593027 | 0.39155095650864696 | 7.654472065 | -9.429231935 | 0.24922218381775382 | 2.5750589292459347 | 0.26858982646245755 | -0.4769330064474634 | 6.630928489089219 | 11.238336332558722 | 4.784650706529492 | 1.9513662206509022 | 0.22168427465251594 | 0.17600000000000002 | 0.129 | 0.1411020408163264 | 0.012589055790210744 | 2.2178940262362903 | 1.5625976234569037 | 0.00015848432568903864 | 9.583320510847813 | 7.227 | 5.615 | 6.099783505154633 | 0.20802665227902734 | 11.60209438162132 | 1.8688392669037788 | 0.04327508805841935 | 7.29155057 | 46.60134483 | 185.8761888 | 0.73462382 | 0.55494612 | 1.55592252 | 0.08160603 | 0.13164602 | 0.80375317 | 0.03557391 | 0.66002363 | 5.95116426 | 0.04257768 | 0.21649813 | 1.33611876 | 0 | 0 | 1
13 | 360.36 | 6000 | 0.08 | 119.977423440594 | Non etage | 6.365 | 15.72 | oui | 0.1 | 2.5 | oui | oui | 20 | 10 | 257.0975165 | 527.1073705 | -227.4229695 | 130.9140554049706 | 190.3107336150488 | -1.3359057537530012 | 0.07133426059918152 | 36218.17532909806 | 0.40434146748531546 | 8.051995259 | -6.465860341 | 0.20589067524352264 | 3.134149546750734 | -1.0089602110672458 | 0.33563141919100975 | 9.82289338139783 | 11.265787081954574 | 4.4773930880149 | 2.3127924037421295 | 0.22553024351924553 | 0.141 | 0.08199999999999999 | 0.11483999999999982 | 0.01864539914002672 | -1.444216964728008 | -0.328226624594907 | 0.0003476509090909092 | 9.879516889238012 | 5.078 | 4.834 | 5.030649999999995 | 0.07116340209672264 | 0.4097174340076202 | -1.3628685992251186 | 0.005064229797979828 | 6.14740485 | 41.30102778 | 255.1847461 | 0.54337286 | 0.36738417 | 3.5955444 | 0.087755 | 0.20668696 | 0.74253163 | 0.02289401 | 0.4334109 | 5.50430456 | 0.03910153 | 0.21030321 | 1.47349606 | 0 | 0 | 1
14 | 388.08 | 6000 | 0.09 | 119.977423440594 | Non etage | 6.365 | 15.72 | oui | 0.1 | 2.5 | oui | oui | 20 | 10 | 257.1941147 | 592.4270115 | -289.5320685 | 130.96324322644446 | 242.3102347822068 | -1.4083858429076415 | 0.04146496701743524 | 58714.24988020819 | 0.4467670971010678 | 4.540307738 | -5.737756062000001 | 0.22749380584386372 | 1.7640255974031136 | -0.047311911235969895 | -0.6210964045369591 | 3.111786308293412 | 11.41580658604175 | 3.7273777045044385 | 2.359809940232039 | 0.21773369992144523 | 0.141 | 0.08199999999999999 | 0.11086999999999991 | 0.019727771021961642 | -1.7231247062013733 | -0.10626504516042241 | 0.00038918494949494945 | 10.17527494108405 | 5.42 | 4.98 | 5.181249999999998 | 0.07595817230156297 | 2.8293459822969074 | 1.4151608294366063 | 0.005769643939393929 | 5.43702579 | 39.51217949 | 331.0569376 | 0.56574259 | 0.19675072 | 1.3528276 | 0.09387294 | 0.2097365 | 1.10880972 | 0.02495438 | 0.31390364 | 4.36447943 | 0.0314316 | 0.21931833 | 1.78195723 | 0 | 0 | 1
15 | 415.8 | 6000 | 0.10 | 119.977423440594 | Non etage | 6.365 | 15.72 | oui | 0.1 | 2.5 | oui | oui | 20 | 10 | 262.8488264 | 642.0848979 | -300.5582921 | 133.84262241307252 | 257.09443518563893 | -1.403654082431005 | 0.10145610635300407 | 66097.54860342269 | 0.44864934703718795 | 4.516837923 | -5.010106277 | 0.2284522475113361 | 1.4168167341809257 | -0.05973362289185902 | -0.3642097538453797 | 2.007369658255104 | 11.306563542079395 | 3.7273777045044385 | 2.5509617534133775 | 0.27725844461901056 | 0.16399999999999998 | 0.105 | 0.14118000000000017 | 0.019237683978288147 | -1.0882300190229652 | -0.7163763367103848 | 0.0003700884848484844 | 10.82431264728987 | 5.664 | 5.176 | 5.511740000000002 | 0.09858623052173605 | 0.17080752181166625 | -0.36210356812874267 | 0.009719244848484881 | 5.57625726 | 43.57371954 | 354.6714124 | 0.55601721 | 0.13075865 | 0.85589104 | 0.09007672 | 0.20883205 | 1.06796336 | 0.02627745 | 0.38736636 | 4.45783348 | 0.03261105 | 0.16831868 | 1.50776638 | 0 | 0 | 1
16 | 443.52 | 6000 | 0.11 | 119.977423440594 | Non etage | 6.365 | 15.72 | oui | 0.1 | 2.5 | oui | oui | 20 | 10 | 266.8366872 | 696.9446454 | -404.77971460000003 | 135.87324113746365 | 306.41731877152927 | -1.4216577984686625 | 0.021388150408909484 | 93891.57324313298 | 0.4580749031444623 | 5.459194219 | -4.837662621000001 | 0.2332517406811602 | 1.8479669928135372 | -0.7301219806996762 | -0.010961367693253902 | 3.4149820065283074 | 11.663026170627967 | 3.181746906255493 | 2.503879439438336 | 0.2657698350353503 | 0.16399999999999998 | 0.105 | 0.13533000000000037 | 0.019934263178879946 | -1.6982963552390011 | -0.11859926223688778 | 0.0003973748484848489 | 10.305911233307167 | 5.322 | 4.9319999999999995 | 5.24777000000001 | 0.08666676631695909 | 4.729230856496793 | -2.18978493320511 | 0.007511128383838394 | 6.17264079 | 49.97898901 | 421.7960949 | 0.48519114 | 0.28897545 | 2.18895832 | 0.07853707 | 0.22568714 | 0.89834699 | 0.02851429 | 0.46627951 | 3.40288697 | 0.03177604 | 0.11085363 | 1.29347846 | 0 | 0 | 1
17 | 471.24 | 6000 | 0.12 | 119.977423440594 | Non etage | 6.365 | 15.72 | oui | 0.1 | 2.5 | oui | oui | 20 | 10 | 269.6162482 | 461.96136090000005 | -203.42723909999998 | 137.28859360396243 | 145.71479597541992 | -1.142697679782718 | -0.1622032865022052 | 21232.801766158256 | 0.4805315229392509 | 7.090564796000001 | -7.867512604 | 0.24468665148066654 | 3.23146445527896 | -0.9500353904908523 | -0.21805632864713548 | 10.442362525731347 | 11.321702407056492 | 2.848044894411563 | 2.031681403092549 | 0.28635113904163395 | 0.16399999999999998 | 0.105 | 0.14581 | 0.01382626325351704 | 1.2655226726646567 | -1.4683104832402716 | 0.00019116555555555564 | 10.415671641791056 | 5.468999999999999 | 5.078 | 5.303660000000005 | 0.09637576081529667 | -0.4007190897947983 | -0.25533309067035886 | 0.009288287272727274 | 6.26606062 | 58.48024299 | 186.0475512 | 0.41323961 | 0.35942738 | 3.86031339 | 0.08974977 | 0.21532877 | 0.50656623 | 0.02318805 | 0.49537986 | 2.62070923 | 0.04122884 | 0.10608278 | 0.18978071 | 0 | 0 | 1
18 | 498.96 | 6000 | 0.13 | 119.977423440594 | Non etage | 6.365 | 15.72 | oui | 0.1 | 2.5 | oui | oui | 20 | 10 | 262.3940248 | 418.93370489999995 | -158.1396251 | 133.6110374213326 | 153.129363762914 | -1.3600831008274763 | -0.11940281013653284 | 23448.60204643484 | 0.47636074286683305 | 7.2075789320000005 | -7.253246967999999 | 0.24256289026779138 | 2.2466988418243585 | -0.42451800993032673 | -0.24665888356756813 | 5.047655685854915 | 11.572880156261496 | 3.739208296211503 | 3.145945976503138 | 0.30675569520816903 | 0.16399999999999998 | 0.152 | 0.15619999999999967 | 0.0057524698252932145 | -1.6251158897906806 | 0.6385899447232353 | 3.3090909090908946e-05 | 9.946759622937936 | 5.566 | 4.883 | 5.064889999999997 | 0.10654357433615268 | 6.106053447368021 | 1.5343807251870099 | 0.011351533232323291 | 4.57393808 | 30.48502196 | 204.000372 | 0.20656529 | 0.19638978 | 0.6315282 | 0.07563587 | 0.24586635 | 0.51891783 | 0.02953095 | 0.41852973 | 2.71770621 | 0.09358103 | 0.27529816 | 0.59366284 | 0 | 0 | 1
19 | 526.68 | 6000 | 0.14 | 119.977423440594 | Non etage | 6.365 | 15.72 | oui | 0.1 | 2.5 | oui | oui | 20 | 10 | 270.5906555 | 394.22376610000003 | -133.5996839 | 137.78476177332985 | 95.16888341400966 | -0.48791890422403794 | -0.023532111710654346 | 9057.116370269361 | 0.5080873053648909 | 9.75032358 | -9.27992542 | 0.2587180558918024 | 3.9339147208051877 | -1.0036036091033673 | -0.07950091922774957 | 15.475685030567757 | 11.0338366314293 | 3.235062528222076 | 1.640840734824085 | 0.32228986645718755 | 0.17600000000000002 | 0.129 | 0.1641099999999999 | 0.013049164995152266 | 2.0065472455777713 | -1.5457067424698412 | 0.00017028070707070724 | 11.058307148468195 | 6.445 | 5.371 | 5.630890000000005 | 0.1769222219684758 | 4.532017423310593 | 1.5444234341305334 | 0.031301472626262615 | 5.39153234 | 75.41849661 | 87.4956591 | 1.03575942 | 1.18327549 | 4.897542 | 0.07904288 | 0.20609226 | 0.4429804 | 0.02439066 | 0.57556814 | 2.61467287 | 0.03034074 | 0.12543579 | 0.32060729 | 0 | 0 | 1
20 | 554.4 | 6000 | 0.15 | 119.977423440594 | Non etage | 6.365 | 15.72 | oui | 0.1 | 2.5 | oui | oui | 20 | 10 | 278.892705 | 457.5667089 | -198.6557611 | 142.01216536849907 | 150.51143697340336 | -1.1935881432398812 | -0.1449299489634115 | 22653.69265979877 | 0.49508913056252374 | 9.944730567 | -7.968575033 | 0.2520993852824371 | 3.8159275546997335 | -1.2010385188734898 | 0.12538125569006128 | 14.561303102716687 | 11.354227853339907 | 3.204710622591295 | 2.22595268855111 | 0.3307934014139826 | 0.17600000000000002 | 0.152 | 0.16843999999999995 | 0.006960668724404947 | -0.7019222805561518 | -0.2661389286077827 | 4.84509090909092e-05 | 10.763315003927723 | 5.712999999999999 | 5.225 | 5.480679999999996 | 0.09470708484158884 | 1.7082232214920814 | -0.5896233429181142 | 0.008969431919191905 | 5.82033011 | 62.46837853 | 192.062248 | 1.19541139 | 0.45186329 | 4.95217776 | 0.09030065 | 0.23294706 | 0.38534108 | 0.03115363 | 0.5231146 | 2.20286131 | 0.06967545 | 0.10617966 | 0.19179571 | 0 | 0 | 1
21 | 582.12 | 6000 | 0.16 | 119.977423440594 | Non etage | 6.365 | 15.72 | oui | 0.1 | 2.5 | oui | oui | 20 | 10 | 282.419131 | 703.9809137999999 | -387.7175162 | 143.80782148841269 | 300.84936714824613 | -1.4125166510664953 | 0.04020550391111346 | 90510.34171350021 | 0.519673744833886 | 6.670466782999999 | -6.082924417 | 0.26461787086941474 | 2.4056791795259986 | -0.7449814799175885 | 0.03177454119722295 | 5.7872923148048825 | 12.143234819881636 | 3.5066303008328714 | 3.5066303008328714 | 0.3547132757266298 | 0.187 | 0.17600000000000002 | 0.1806199999999999 | 0.00545649460123743 | -1.9306966095563913 | 0.3291340867340026 | 2.9773333333333213e-05 | 11.096641791044764 | 5.9079999999999995 | 5.468999999999999 | 5.650409999999994 | 0.06758759299806966 | 2.333575740117628 | -0.426468387889833 | 0.0045680827272727145 | 4.45085862 | 54.26118367 | 414.1968251 | 0.74403603 | 0.25837177 | 2.92218236 | 0.09855488 | 0.22845215 | 1.00445537 | 0.03108853 | 0.48283265 | 3.37797923 | 0.03108853 | 0.48283265 | 3.37797923 | 0 | 0 | 1
22 | 609.84 | 6000 | 0.17 | 119.977423440594 | Non etage | 6.365 | 15.72 | oui | 0.1 | 2.5 | oui | oui | 20 | 10 | 289.1206685 | 641.2513921 | -290.17908789999996 | 147.22024440559116 | 256.7870323659372 | -1.3935520219721427 | 0.0966743011124679 | 65939.57999130487 | 0.5528812089590729 | 4.89242176 | -4.59679884 | 0.2815271116019599 | 1.308010026987728 | -0.13493348735606192 | 0.08098170442320157 | 1.7108902307004368 | 11.30044783649473 | 3.2008731752356323 | 2.166366487700466 | 0.29073055773762735 | 0.152 | 0.141 | 0.14803999999999984 | 0.005306599664568645 | -1.6833118556701758 | -0.592254426849089 | 2.816000000000006e-05 | 11.056127258444624 | 5.859 | 4.785 | 5.629780000000002 | 0.16217589777208533 | 12.66592468687475 | -3.016256116709568 | 0.026301021818181874 | 5.54126375 | 47.51144238 | 353.3713093 | 0.80658157 | 0.16732536 | 1.09489288 | 0.09948628 | 0.19731453 | 1.20679901 | 0.02263543 | 0.38723395 | 3.64950735 | 0.05542687 | 0.21403468 | 1.61602527 | 0 | 0 | 1
23 | 637.56 | 6000 | 0.18 | 119.977423440594 | Non etage | 6.365 | 15.72 | oui | 0.1 | 2.5 | oui | oui | 20 | 10 | 290.9555447 | 584.8496922 | -228.3773378 | 148.15456335765697 | 226.96332109202615 | -1.419471000484929 | 0.07616710973135941 | 51512.34912112216 | 0.5573397346892198 | 8.034011397999999 | -10.061946800000001 | 0.2837973929037507 | 3.22415027059319 | -0.6093272570659112 | -0.28812036987518824 | 10.395144967366141 | 11.675001376186009 | 4.16406632834955 | 2.1318681112954434 | 0.3388059701492538 | 0.17600000000000002 | 0.16399999999999998 | 0.17252000000000003 | 0.005472576258864839 | -1.140079009428036 | -0.9397506584812783 | 2.994909090909108e-05 | 11.9415946582875 | 6.494 | 5.615 | 6.080659999999995 | 0.14411507887655592 | 2.5520328090719953 | -0.8938977783119308 | 0.02076915595959593 | 5.52437019 | 49.78866434 | 311.5319437 | 0.98221663 | 1.32926409 | 3.84528182 | 0.10428927 | 0.20799538 | 0.99087595 | 0.01854906 | 0.53865169 | 5.00022959 | 0.05763513 | 0.15508506 | 1.45530071 | 0 | 0 | 1
24 | 665.28 | 6000 | 0.19 | 119.977423440594 | Non etage | 6.365 | 15.72 | oui | 0.1 | 2.5 | oui | oui | 20 | 10 | 296.2308148 | 581.6302452000001 | -238.34668480000002 | 150.84073090768817 | 212.42959641510257 | -1.3485427699298054 | 0.07782280579553452 | 45126.33343308335 | 0.5110739123372036 | 14.42198769 | -11.04395431 | 0.260238836162104 | 6.017776061121221 | -1.1863496053301585 | 0.271884361165179 | 36.213628721803644 | 11.47655312842828 | 3.907862995559684 | 2.2735113520282706 | 0.3740180675569519 | 0.223 | 0.17600000000000002 | 0.1904499999999999 | 0.013823837558669632 | 0.8505092930975446 | 1.3358358725546509 | 0.00019109848484848518 | 11.571347211311856 | 6.055 | 5.42 | 5.892129999999997 | 0.13900982125030034 | 2.816183298357162 | -1.4403702839463859 | 0.01932373040404045 | 6.43311694 | 51.11135535 | 289.6156625 | 0.96100867 | 1.38244109 | 7.92656585 | 0.10986921 | 0.22185263 | 0.81462464 | 0.01883963 | 0.51993808 | 4.61356074 | 0.0608245 | 0.28963588 | 2.02283439 | 0 | 0 | 1
25 | 693 | 6000 | 0.20 | 119.977423440594 | Non etage | 6.365 | 15.72 | oui | 0.1 | 2.5 | oui | oui | 20 | 10 | 299.0472881 | 526.3072162 | -199.46673380000001 | 152.27487911142384 | 194.23749385728706 | -1.3768684209797448 | 0.026325811270530602 | 37728.20401995963 | 0.5579746038416364 | 9.048434106 | -8.731059294 | 0.2841206682761613 | 4.015961792220101 | -1.1722556226752525 | -0.0942812898975169 | 16.127949116571685 | 11.253388610925771 | 3.530815629125784 | 2.3148306771886116 | 0.42227022780832757 | 0.24600000000000002 | 0.187 | 0.2150200000000004 | 0.019641730467491302 | -1.633129286840583 | -0.05110183593409875 | 0.0003857975757575761 | 11.753809897879012 | 6.787000000000001 | 5.322 | 5.985039999999993 | 0.1947246136252814 | 6.601549532335413 | -1.223122387656747 | 0.037917675151515125 | 6.25737205 | 46.50726078 | 264.4551365 | 1.44275834 | 0.79641798 | 5.12892768 | 0.10028463 | 0.21327178 | 0.93387886 | 0.01195344 | 0.4240562 | 3.68707086 | 0.06579247 | 0.31058102 | 2.10010733 | 0 | 0 | 1
26 | 720.72 | 6000 | 0.21 | 119.977423440594 | Non etage | 6.365 | 15.72 | oui | 0.1 | 2.5 | oui | oui | 20 | 10 | 296.289838 | 483.3563017 | -187.52176830000002 | 150.87078549054047 | 175.91104746067907 | -1.3761927182186489 | -0.05282250093079891 | 30944.696618713282 | 0.4032058037817257 | 13.46478111 | -12.92141389 | 0.20531239528565473 | 5.5445399792835905 | -1.1003532199622905 | 0.16033373734338682 | 30.741923581874076 | 11.184916457550711 | 3.9763724465995702 | 2.606223024393245 | 0.3632953652788686 | 0.223 | 0.17600000000000002 | 0.18498999999999988 | 0.007422998658959131 | 8.28453197426406 | 1.8597765575981564 | 5.5100909090909055e-05 | 11.857344854673988 | 8.398 | 5.42 | 6.037759999999994 | 0.3536812500920378 | 25.783680162349842 | 4.3468569380787585 | 0.12509042666666662 | 3.81689395 | 39.86120627 | 239.3047468 | 1.2472871 | 1.57238677 | 7.04902983 | 0.10209599 | 0.21730096 | 0.79496635 | 0.02182704 | 0.29927095 | 4.21139153 | 0.04879143 | 0.33910694 | 2.55639711 | 0 | 0 | 1
27 | 748.44 | 6000 | 0.22 | 119.977423440594 | Non etage | 6.365 | 15.72 | oui | 0.1 | 2.5 | oui | oui | 20 | 10 | 303.3276434 | 532.6602832 | -191.5571368 | 154.45443604214086 | 181.63976873866895 | -1.313872866123532 | 0.12413328473845323 | 32993.00558743714 | 0.7340604889077907 | 10.64639107 | -10.97132493 | 0.37378360095184704 | 4.446290869989176 | -1.082260623119635 | -0.24260069488527242 | 19.769502500549105 | 12.136619288917993 | 4.056686265875939 | 2.738198962049556 | 0.38185388845247464 | 0.21100000000000002 | 0.187 | 0.19444000000000008 | 0.0065571612483119246 | -0.9134979856304333 | 0.07489849095119314 | 4.2996363636363594e-05 | 12.105616653574234 | 8.594 | 5.811 | 6.16418 | 0.35747406150162064 | 27.300149548382006 | 4.836175902380496 | 0.12778770464646447 | 3.94398449 | 40.60067231 | 246.600427 | 0.92926216 | 1.74685422 | 5.54052707 | 0.12800562 | 0.24574038 | 0.83041107 | 0.02844526 | 0.2840201 | 4.37857797 | 0.04925405 | 0.36039206 | 2.58834301 | 0 | 0 | 1
28 | 776.16 | 6000 | 0.23 | 119.977423440594 | Non etage | 6.365 | 15.72 | oui | 0.1 | 2.5 | oui | oui | 20 | 10 | 309.5580262 | 483.0694776 | -99.40820837 | 157.6269469527871 | 118.89663255214545 | -0.8484577151440922 | 0.3201756133067369 | 14136.409232239894 | 0.5777884327002388 | 8.890025186 | -8.914698514 | 0.2942098699309616 | 3.0005986691590842 | -0.07145721060155141 | -0.46171046706474417 | 9.003592373359268 | 11.541247519177025 | 4.184163988198989 | 2.070368454559017 | 0.44782010997643423 | 0.24600000000000002 | 0.187 | 0.22803000000000032 | 0.016519015672487244 | -0.191697490000029 | -1.0348287555722742 | 0.0002728778787878792 | 11.809289080911233 | 8.301 | 5.273 | 6.01329 | 0.34259603962047874 | 24.069040460374897 | 3.7884635207274138 | 0.11737204636363663 | 3.02013332 | 56.09752967 | 144.8314483 | 1.95615504 | 0.54666869 | 2.26207134 | 0.10904288 | 0.2308793 | 0.38636726 | 0.03570093 | 0.68608583 | 4.65130845 | 0.07471635 | 0.3542642 | 1.17345214 | 0 | 0 | 1
29 | 803.88 | 6000 | 0.24 | 119.977423440594 | Non etage | 6.365 | 15.72 | oui | 0.1 | 2.5 | oui | oui | 20 | 10 | 312.8097558 | 567.8003054999999 | -185.4764845 | 159.2827276758559 | 176.67887481806815 | -1.1887002076827764 | 0.19690886635089525 | 31215.4248069786 | 0.5822028909223195 | 9.122492262 | -8.268718338 | 0.29645771205764504 | 2.73717697162357 | -0.42802579025074294 | -0.16285039063511603 | 7.492137773986378 | 12.01654619132564 | 4.1002697786062905 | 2.32303562214541 | 0.40506677140612757 | 0.23399999999999999 | 0.17600000000000002 | 0.20626000000000017 | 0.019483543949920537 | -1.81788111303311 | -0.01839973599020347 | 0.0003796084848484852 | 11.920915161036909 | 8.008 | 5.176 | 6.070129999999994 | 0.3080483254427468 | 18.418870283812918 | 2.0182790781202686 | 0.09489377080808045 | 3.59864275 | 54.48559545 | 235.3359234 | 2.24625378 | 0.2309975 | 2.02016733 | 0.10573602 | 0.2189433 | 0.6747695 | 0.03205902 | 0.61941959 | 4.8225371 | 0.09588892 | 0.29812603 | 1.65174635 | 0 | 0 | 1
30 | 831.6 | 6000 | 0.25 | 119.977423440594 | Non etage | 6.365 | 15.72 | oui | 0.1 | 2.5 | oui | oui | 20 | 10 | 316.607502 | 609.4243437999999 | -233.2879562 | 161.2165399997739 | 228.1083640039707 | -1.3989052126177992 | 0.07606376400189199 | 52033.42572856799 | 0.5887295795847312 | 7.12252809 | -6.85488651 | 0.2997811019245451 | 2.3178159271288568 | -0.5515677359451394 | -0.10541459017884001 | 5.372270672052201 | 11.726192031898742 | 3.067070014118991 | 2.2327496408781764 | 0.423055773762766 | 0.24600000000000002 | 0.187 | 0.21542000000000044 | 0.01873050771313793 | -1.5675632208059034 | -0.04364906268491167 | 0.0003508319191919196 | 12.22038491751769 | 8.984 | 5.518 | 6.222620000000007 | 0.41713175933566193 | 25.146986480546065 | 4.337582693095781 | 0.17399890464646459 | 3.73454313 | 48.6796728 | 311.8280745 | 1.66300908 | 0.29629556 | 2.26106334 | 0.11151976 | 0.22737011 | 1.08625421 | 0.02600043 | 0.41617606 | 3.3187304 | 0.07375915 | 0.2950541 | 1.89892101 | 0 | 0 | 1
31 | 859.32 | 6000 | 0.06 | 119.977423440594 | Non etage | 6.365 | 15.72 | oui | 0.1 | 2.5 | oui | oui | 20 | 10 | 348.82048656738533 | 631.2404147999999 | -291.1424352 | 133.21454382008446 | 245.46566514863852 | -1.372836549290519 | 0.07175142255297427 | 60253.39276686354 | 0.7218795138269433 | 5.659658162 | -4.277592038 | 0.27568578633050966 | 1.67413026339978 | -0.6401616232017595 | 0.1728316163334781 | 2.8027121388310174 | 11.984299044132738 | 3.2309593509547776 | 3.2579239718814312 | 0.3702365366151702 | 0.17600000000000002 | 0.11699999999999999 | 0.1413933333333335 | 0.018637804068402743 | -1.433420233745299 | 0.2690969503016808 | 0.0003473677404921698 | 14.462477088243006 | 11.23 | 5.176 | 5.523220000000004 | 0.9474920046766478 | 20.476652321934427 | 4.496727601355512 | 0.8977410989261728 | 4.04475882 | 54.70661114 | 337.73587671 | 0.97522646 | 0.13011705 | 1.63934401 | 0.09258499 | 0.26108873 | 1.08063923 | 0.02174439 | 0.45699974 | 2.86904826 | 0.0620608 | 0.26076797 | 1.67694094 | 0 | 0 | 1
32 | 887.04 | 6000 | 0.08 | 119.977423440594 | Non etage | 6.365 | 15.72 | oui | 0.1 | 2.5 | oui | oui | 20 | 10 | 334.2102408 | 573.6028087999999 | -290.9860612 | 170.1798546021757 | 198.83474433113122 | -1.2828507496317485 | -0.05574350300544305 | 39535.255553226314 | 0.9019651770608541 | 9.083853186 | -6.652041014 | 0.4592806681593869 | 2.435834037942692 | 0.045328367140882175 | 0.134060450601543 | 5.9332874604002 | 12.469874153782095 | 5.302270443347347 | 3.8684481226114484 | 0.38287509819324467 | 0.21100000000000002 | 0.152 | 0.1949600000000002 | 0.01631255326242321 | 1.4816212990299547 | -1.576658134752468 | 0.0002660993939393941 | 14.433798114689719 | 7.471 | 6.7379999999999995 | 7.349690000000004 | 0.15474976183464317 | 3.7817006052872064 | -1.8540053073405895 | 0.023947488787878782 | 3.03363495 | 65.84075743 | 261.2903991 | 1.34738916 | 0.17306932 | 1.81452868 | 0.09593098 | 0.20732181 | 0.69786666 | 0.02806952 | 0.47189306 | 3.06114195 | 0.05656222 | 0.30555482 | 1.46931494 | 0 | 0 | 1
33 | 914.76 | 6000 | 0.08 | 119.977423440594 | Non etage | 6.365 | 15.72 | oui | 0.1 | 2.5 | oui | oui | 20 | 10 | 336.2239656 | 461.7457585 | -114.52603149999999 | 171.20524326643056 | 109.35878624578514 | -0.6054302367971522 | 0.04363600165937197 | 11959.344129151325 | 0.5710572816044495 | 12.36314568 | -7.121445422000001 | 0.29078236779298566 | 3.3647170870860488 | 0.3580389462920115 | 0.8509073303150345 | 11.321321076128825 | 12.128952607983317 | 6.796596038808731 | 4.001386975233673 | 0.4314611154752558 | 0.23399999999999999 | 0.17600000000000002 | 0.21970000000000023 | 0.014103155317126371 | 1.6783618607732254 | -1.6099268273347875 | 0.00019889898989898982 | 14.902317360565599 | 7.861000000000001 | 7.08 | 7.588260000000003 | 0.19473170457754652 | -0.12618271468757802 | -0.7451519072254903 | 0.03792043676767685 | 3.10484614 | 79.09489295 | 106.8301789 | 1.4452512 | 0.23243819 | 3.3759581 | 0.101707 | 0.22970392 | 0.78294241 | 0.02631397 | 0.49082582 | 4.29948124 | 0.05828305 | 0.3029202 | 0.72070651 | 0 | 0 | 1
34 | 942.48 | 6000 | 0.08 | 119.977423440594 | Non etage | 6.365 | 15.72 | oui | 0.1 | 2.5 | oui | oui | 20 | 10 | 324.3616776 | 432.9631875 | -100.49588349999999 | 165.1649662449903 | 90.1102404350285 | -0.18818087126478078 | 0.016192340466058754 | 8119.855431258647 | 0.6005011980555913 | 8.540206771 | -8.454757829 | 0.3057752100499071 | 3.473962220109727 | -1.1065706762026546 | -0.13612482072422952 | 12.068413506749705 | 12.009771761179099 | 2.901670668731418 | 1.8163503581173512 | 0.42800471327572753 | 0.24600000000000002 | 0.187 | 0.21794000000000047 | 0.020195419022514722 | -1.6199188903682704 | -0.14553495612948056 | 0.00040785494949494954 | 15.28499607227024 | 8.252 | 7.422000000000001 | 7.783120000000006 | 0.2895633871046457 | -1.2968135570761685 | 0.21248547231265996 | 0.0838469551515149 | 6.07544149 | 80.67136313 | 70.54911249 | 0.51090601 | 0.84744379 | 4.49461865 | 0.10529388 | 0.22137027 | 0.65672052 | 0.01079962 | 0.6086482 | 2.22965388 | 0.06914398 | 0.14721292 | 0.52083703 | 0 | 0 | 1
35 | 970.2 | 6000 | 0.08 | 119.977423440594 | Non etage | 6.365 | 15.72 | oui | 0.1 | 2.5 | oui | oui | 20 | 10 | 335.665735 | 469.41300379999996 | -125.7226962 | 170.92099226041682 | 112.90627027907098 | -0.6833399593243064 | -0.013355153762633503 | 12747.825868330627 | 0.6179000250452881 | 13.52991902 | -9.293009777 | 0.31463469275306066 | 3.426605017935998 | 0.19745949083113867 | 0.352891835441665 | 11.741621948944161 | 12.062560161885568 | 5.18634751008207 | 2.503029432843557 | 0.4517282010997649 | 0.24600000000000002 | 0.187 | 0.23002000000000028 | 0.015014457678981939 | 0.9231161161032975 | -1.3340503023683707 | 0.00022543393939393968 | 15.870954438334644 | 8.447000000000001 | 7.617000000000001 | 8.08149 | 0.21252177523608012 | -0.5777453206577414 | -0.40197867525222425 | 0.04516550494949496 | 5.76763476 | 80.05556341 | 120.8565377 | 1.12505687 | 0.50598093 | 2.03603532 | 0.10116267 | 0.22980013 | 0.85887126 | 0.01082698 | 0.63616384 | 5.13507968 | 0.11947966 | 0.22551476 | 0.42898819 | 0 | 0 | 1
36 | 997.92 | 6000 | 0.08 | 119.977423440594 | Non etage | 6.365 | 15.72 | oui | 0.1 | 2.5 | oui | oui | 20 | 10 | 343.9632189 | 503.9890334 | -147.06655659999998 | 175.1460710699055 | 115.76555782785174 | -0.6175565280109789 | -0.07588817675459515 | 13401.664379193686 | 0.5638891733268334 | 12.76669557 | -12.65720643 | 0.2871323670580236 | 4.21316143689599 | -0.43433008235333537 | 0.13040486153574515 | 17.750729293347483 | 12.268301675845231 | 5.1601350722212525 | 3.0281404737262405 | 0.4406520031421836 | 0.258 | 0.19899999999999998 | 0.22437999999999989 | 0.018850705315958102 | -1.592029420634183 | 0.25059352899909804 | 0.00035534909090909105 | 13.885113904163392 | 7.422000000000001 | 6.689 | 7.070299999999999 | 0.175428854035711 | -0.48225386459505115 | -0.2347277365872133 | 0.0307752828282828 | 3.31365777 | 77.13284055 | 121.9465834 | 1.73382349 | 0.46582843 | 3.91016654 | 0.10774801 | 0.23066137 | 0.84427453 | 0.02999704 | 0.58125068 | 4.53413591 | 0.08642732 | 0.29727795 | 0.52393735 | 0 | 0 | 1
37 | 1025.64 | 6000 | 0.08 | 119.977423440594 | Non etage | 6.365 | 15.72 | oui | 0.1 | 2.5 | oui | oui | 20 | 10 | 340.7472825 | 615.7906709 | -296.89099910000004 | 173.50851622773322 | 214.25089646620114 | -1.2193976721229502 | 0.02398385078389111 | 45903.446636570836 | 0.7119798361813673 | 11.23989855 | -13.38667245 | 0.3625401325835522 | 3.9779913223435432 | -0.2408740565298242 | -0.2159177898785577 | 15.824414960640533 | 12.87909591579569 | 6.578470864116883 | 4.2728881425600695 | 0.38340534171249036 | 0.23399999999999999 | 0.187 | 0.19523000000000007 | 0.01160969204996193 | 4.462780575900993 | 2.0544240350606007 | 0.00013478494949494926 | 14.457659073055783 | 18.799 | 5.566 | 7.361840000000004 | 2.2246190309190634 | 15.182525415237642 | 3.9041784654114986 | 4.948929832727273 | 2.56508654 | 73.18071095 | 279.393499 | 2.06662314 | 0.27345075 | 3.54601913 | 0.09854533 | 0.23518618 | 0.90309527 | 0.0380468 | 0.64560596 | 4.61809735 | 0.09864568 | 0.29544187 | 1.39082226 | 0 | 0 | 1
38 | 1053.36 | 6000 | 0.08 | 119.977423440594 | Non etage | 6.365 | 15.72 | oui | 0.1 | 2.5 | oui | oui | 20 | 10 | 345.7635215 | 753.3633092 | -421.9488608 | 176.06278512800674 | 328.23414759708294 | -1.4102534999634053 | -0.0677231931543641 | 107737.65564878362 | 0.719974796557728 | 9.537076958 | -6.924587242 | 0.3666111664071951 | 2.663536999895991 | -0.475796599047551 | 0.24825281291125967 | 7.094429349814936 | 13.05081468092078 | 4.774733084907225 | 4.350184190622536 | 0.36158680282796535 | 0.223 | 0.17600000000000002 | 0.18411999999999995 | 0.011350503926872117 | 5.1381831293515905 | 2.194576872081318 | 0.00012883393939393936 | 14.705852317360591 | 19.238 | 6.348 | 7.4882200000000125 | 2.312024713177486 | 14.626734663728364 | 3.8662196486915477 | 5.345458274343437 | 2.30132042 | 59.16877579 | 440.2718337 | 2.34071245 | 0.38571018 | 0.73705061 | 0.10528068 | 0.2362164 | 1.17594231 | 0.04082847 | 0.61019621 | 4.14486414 | 0.10186351 | 0.30145324 | 2.13977536 | 0 | 0 | 1
39 | 1081.08 | 6000 | 0.08 | 119.977423440594 | Non etage | 6.365 | 15.72 | oui | 0.1 | 2.5 | oui | oui | 20 | 10 | 350.4888626 | 725.2975066 | -288.4357434 | 178.4689288227518 | 259.19241461018044 | -1.3111747177959918 | 0.14897956983496236 | 67180.70779145569 | 0.7177569246597642 | 11.70764592 | -11.46364308 | 0.3654818260367519 | 4.368943421694244 | -0.6346152187521303 | -0.32430721386743305 | 19.087666621965404 | 12.731769032025621 | 5.456010682884742 | 3.4033491745376057 | 0.4346818538884521 | 0.258 | 0.21100000000000002 | 0.22133999999999981 | 0.012686762368466562 | 3.2464341975784206 | 1.8534287958371287 | 0.0001609539393939393 | 15.70439905734485 | 19.238 | 6.055 | 7.996679999999997 | 2.683472241388579 | 9.558283004482949 | 3.228239742613635 | 7.201023270303044 | 3.48167747 | 61.23114951 | 347.0003022 | 1.55337479 | 0.40583254 | 4.00430969 | 0.11286592 | 0.2394626 | 1.0185627 | 0.03178881 | 0.83793603 | 5.53155719 | 0.05466541 | 0.25537784 | 2.10327799 | 0 | 0 | 1
40 | 1108.8 | 6000 | 0.08 | 119.977423440594 | Non etage | 6.365 | 15.72 | oui | 0.1 | 2.5 | oui | oui | 20 | 10 | 360.8800487 | 543.4755157999999 | -150.3168342 | 183.7601207754061 | 137.45009380330325 | -0.902053210507904 | -0.09447097185179217 | 18892.52828653686 | 0.7093014390487554 | 12.26445387 | -10.04186373 | 0.3611762927636262 | 3.429836106157135 | -0.41655947012884287 | -0.16802845379610817 | 11.763775715099138 | 12.341600455922773 | 5.337736455288199 | 3.1585766770381376 | 0.4652592301649651 | 0.26899999999999996 | 0.223 | 0.23691000000000023 | 0.013367452557566366 | 0.8353797473402853 | 1.2677794731642975 | 0.00017868878787878758 | 15.334524744697546 | 16.942999999999998 | 6.982 | 7.8083399999999905 | 2.0887307644750788 | 8.21699123155086 | 2.951484140583646 | 4.362796206464647 | 4.69647407 | 66.2319449 | 155.8359103 | 1.0333843 | 0.52643405 | 2.69610242 | 0.11564641 | 0.21790756 | 0.55703427 | 0.02880557 | 1.08684645 | 5.57716623 | 0.0263832 | 0.25564852 | 1.47670351 | 0 | 0 | 1
41 | 1136.52 | 6000 | 0.08 | 119.977423440594 | Non etage | 6.365 | 15.72 | oui | 0.1 | 2.5 | oui | oui | 20 | 10 | 370.2158271 | 489.49049660000003 | -120.6433834 | 188.51389913936862 | 124.63841915494626 | -0.9795146600200373 | -0.10568275671629151 | 15534.735529444077 | 0.7485087379804698 | 12.99078536 | -14.03249464 | 0.3811406493796552 | 4.278186371580315 | -0.31819624439968797 | 0.004816162053076948 | 18.30287862997554 | 11.71213276620465 | 3.7540873829349524 | 2.5521648658243588 | 0.5492537313432826 | 0.293 | 0.23399999999999999 | 0.2796799999999995 | 0.014212585118745133 | 2.2784172584680173 | -1.6302658884255306 | 0.0002019975757575756 | 16.130027494108422 | 18.75 | 6.885 | 8.213410000000009 | 2.7512559008973017 | 7.984865028973022 | 3.025567652691351 | 7.569409032222223 | 6.11796067 | 53.70943982 | 153.4433792 | 0.54423965 | 1.70338466 | 3.58359117 | 0.11978336 | 0.19563841 | 0.72208234 | 0.01846228 | 1.64134127 | 3.01111053 | 0.05537187 | 0.22181128 | 1.60028843 | 0 | 0 | 1
42 | 1164.24 | 6000 | 0.08 | 119.977423440594 | Non etage | 6.365 | 15.72 | oui | 0.1 | 2.5 | oui | oui | 20 | 10 | 364.0131445 | 505.19203849999997 | -79.21112053 | 185.3554931778817 | 94.50591012524198 | -0.4083165349423812 | 0.1874640874326114 | 8931.367048600316 | 0.7141080212301782 | 12.18861891 | -13.96144709 | 0.36362380441040676 | 3.9609623987400586 | -0.28774951922277214 | -0.16835662296472895 | 15.689223124232598 | 11.710443534118193 | 4.562580722066912 | 2.5465064200550107 | 0.5194422623723481 | 0.281 | 0.223 | 0.2644999999999997 | 0.015635688263544636 | 1.8221277653691677 | -1.6111628521862025 | 0.00024447474747474747 | 15.795326001571071 | 15.380999999999998 | 6.982 | 8.04297999999999 | 2.2149553794443135 | 4.274085081918351 | 2.3612370827365683 | 4.906027332929304 | 5.11121456 | 74.11389316 | 84.77121304 | 1.03230115 | 1.55402283 | 3.51583252 | 0.11453116 | 0.21502432 | 0.71835617 | 0.02647398 | 1.52973011 | 3.98212827 | 0.03612409 | 0.43433171 | 1.06013942 | 0 | 0 | 1
43 | 1191.96 | 6000 | 0.08 | 119.977423440594 | Non etage | 6.365 | 15.72 | oui | 0.1 | 2.5 | oui | oui | 20 | 10 | 365.0496559 | 460.3610983 | -80.67561473 | 185.8832847652886 | 82.44193486139545 | -0.1250694172920599 | 0.1269205220793492 | 6796.67262369057 | 0.6986421966980862 | 10.02941554 | -17.05884446 | 0.3557486065586655 | 4.417731725328804 | 0.30905527188501747 | -0.7751973482497344 | 19.516353596976614 | 11.738140646963686 | 4.412178104571964 | 2.366382619231312 | 0.5333660644147674 | 0.293 | 0.23399999999999999 | 0.27158999999999955 | 0.019128536511999784 | -1.0967645978100413 | -0.6915119930569381 | 0.0003659009090909089 | 16.152140612725837 | 14.795 | 6.982 | 8.224669999999996 | 2.341120999962338 | 2.654053976043548 | 2.065033552205933 | 5.480847536464657 | 5.69364876 | 69.50578572 | 59.58265496 | 0.92143811 | 0.86879136 | 3.82159966 | 0.12072266 | 0.22761163 | 0.65173609 | 0.02899653 | 1.40792215 | 4.07254944 | 0.0263325 | 0.35542254 | 0.94155774 | 0 | 0 | 1
44 | 1219.68 | 6000 | 0.08 | 119.977423440594 | Non etage | 6.365 | 15.72 | oui | 0.1 | 2.5 | oui | oui | 20 | 10 | 378.6390277 | 454.71072680000003 | -47.75963522 | 192.80299289303844 | 87.25458280244915 | -0.3660375532268181 | 0.13550048582952162 | 7613.362220029454 | 0.7448744750095289 | 7.672234966 | -10.86471983 | 0.3792900826748521 | 2.557558733713062 | 0.6538832948092992 | -0.6377357773395247 | 6.541106676391962 | 12.17407105012779 | 4.718032852572583 | 2.513052095756562 | 0.550942655145325 | 0.293 | 0.23399999999999999 | 0.2805399999999995 | 0.0159825788996278 | 1.7666622076250014 | -1.641227365036664 | 0.00025544282828282783 | 16.93807934014139 | 15.234000000000002 | 7.178 | 8.624869999999994 | 2.4368700435583133 | 2.2682432485199233 | 1.9934554723178588 | 5.938335609191896 | 4.41660905 | 76.57960953 | 69.15779912 | 0.97059374 | 0.60285677 | 1.94470888 | 0.09907878 | 0.22627038 | 0.40760593 | 0.02106124 | 1.38841552 | 4.89452976 | 0.08515528 | 0.31222119 | 1.132339 | 0 | 0 | 1
45 | 1247.4 | 6000 | 0.08 | 119.977423440594 | Non etage | 6.365 | 15.72 | oui | 0.1 | 2.5 | oui | oui | 20 | 10 | 372.4320496 | 560.0113931 | -103.3976269 | 189.6423996431774 | 126.98778648972679 | -0.7618984493309346 | 0.18119080787502187 | 16125.897917560438 | 0.7530432462285603 | 12.72473237 | -15.17192763 | 0.3834496209795829 | 4.363074877559783 | -0.17847305693451387 | -0.32127740815638517 | 19.03642238719332 | 12.285705829701552 | 5.312814378117732 | 3.426001072987803 | 0.48892380204242053 | 0.281 | 0.223 | 0.24896000000000051 | 0.018712562625145698 | -1.4883461143084924 | 0.28786247321706276 | 0.0003501599999999996 | 15.797329143754911 | 17.676 | 5.7620000000000005 | 8.044 | 2.5319694893401676 | 7.974500734940225 | 2.9878194750673077 | 6.41086949494951 | 4.93548566 | 71.55789898 | 146.8730032 | 1.06167655 | 0.75593821 | 3.4538879 | 0.08712185 | 0.2337834 | 0.54393987 | 0.01819005 | 1.06489555 | 5.43832768 | 0.10070699 | 0.25502395 | 1.43147887 | 0 | 0 | 1
46 | 1275.12 | 6000 | 0.08 | 119.977423440594 | Non etage | 6.365 | 15.72 | oui | 0.1 | 2.5 | oui | oui | 20 | 10 | 369.9255987 | 695.0109092 | -310.2162908 | 188.36611485453864 | 268.12388348473655 | -1.381249815524933 | 0.003347405811763566 | 71890.41689493658 | 0.7376813952307119 | 9.344283993 | -7.306523407 | 0.3756273664514785 | 2.0722660331369656 | 0.5071403186538301 | 0.22662305478774528 | 4.2942865120932145 | 12.481515349566012 | 3.7692746744653416 | 3.32543173269732 | 0.46042812254516935 | 0.281 | 0.223 | 0.2344500000000002 | 0.013227897517265276 | 3.9898593857138542 | 2.0484358772271003 | 0.00017497727272727286 | 16.03782403770618 | 15.674000000000001 | 7.031000000000001 | 8.166459999999987 | 2.312053992676317 | 4.797401521372596 | 2.495240281402117 | 5.345593665050497 | 4.26374642 | 57.9718575 | 357.8025021 | 0.5519928 | 0.99056303 | 1.07619057 | 0.11326983 | 0.23254439 | 1.2187006 | 0.02006501 | 0.53230571 | 3.68376941 | 0.0638542 | 0.30286506 | 2.08631757 | 0 | 0 | 1
47 | 1302.84 | 6000 | 0.08 | 119.977423440594 | Non etage | 6.365 | 15.72 | oui | 0.1 | 2.5 | oui | oui | 20 | 10 | 381.1207046 | 821.1108686000001 | -398.16677139999996 | 194.06666277793482 | 332.6532194613678 | -1.389617756393246 | 0.07124866981542752 | 110658.16441801295 | 0.7504194754424972 | 9.364118951 | -12.54800235 | 0.3821135968953196 | 2.948090623510489 | 0.17664635466904777 | -0.3483252115042699 | 8.691238324430463 | 12.638410422984206 | 4.428722312010649 | 4.397388918908212 | 0.40995679497250653 | 0.24600000000000002 | 0.187 | 0.20875000000000032 | 0.016542186656967075 | -0.7765883083727179 | 0.7304943219119281 | 0.0002736439393939395 | 14.952376276512183 | 19.58 | 4.736000000000001 | 7.613750000000003 | 2.102405680152951 | 19.72318280781413 | 4.171858954585823 | 4.4201096439393925 | 3.07502753 | 61.5837092 | 439.5676173 | 0.83302231 | 1.04457266 | 1.12884784 | 0.11540404 | 0.24068267 | 1.35864035 | 0.02175921 | 0.52063362 | 3.6750157 | 0.06953069 | 0.29308338 | 2.73529601 | 0 | 0 | 1
48 | 1330.56 | 6000 | 0.08 | 119.977423440594 | Non etage | 6.365 | 15.72 | oui | 0.1 | 2.5 | oui | oui | 20 | 10 | 377.6285769 | 774.9333181 | -340.17587189999995 | 192.2884713638161 | 282.34778651476387 | -1.306791352597727 | 0.1286494339213325 | 79720.27254978668 | 0.7478111043341782 | 10.35325726 | -7.80065414 | 0.3807854143269635 | 2.620509266151285 | 0.5557747723018651 | 0.5978079726948521 | 6.867068813984748 | 12.98135593556829 | 6.345912071737829 | 4.512088093271195 | 0.43813825608798135 | 0.258 | 0.19899999999999998 | 0.2231000000000001 | 0.019506279745121823 | -1.416199930412481 | 0.30361522833367915 | 0.00038049494949494994 | 16.70813040062846 | 15.918 | 7.031000000000001 | 8.507780000000011 | 2.5808494396029764 | 2.5075182525959367 | 2.0268387752462496 | 6.660783829898998 | 3.44710339 | 70.0946735 | 376.5138523 | 0.70909422 | 0.68631469 | 1.28228572 | 0.10831778 | 0.2372532 | 1.26037239 | 0.02094204 | 0.57574484 | 5.56286557 | 0.07342127 | 0.25104497 | 2.01722301 | 0 | 0 | 1
49 | 1358.28 | 6000 | 0.08 | 119.977423440594 | Non etage | 6.365 | 15.72 | oui | 0.1 | 2.5 | oui | oui | 20 | 10 | 384.7128545 | 611.6142477999999 | -170.71840219999999 | 195.89578550445128 | 158.09909390697018 | -0.9769640342972936 | 0.12342631816296665 | 24995.32349420498 | 0.740116247745569 | 11.71648214 | -12.47760486 | 0.3768671933520437 | 3.812165214487577 | -0.21545333844859416 | -0.4097214593346088 | 14.532603622549113 | 12.657816365646427 | 6.7574801617604106 | 3.4333599130363575 | 0.5141987431264721 | 0.26899999999999996 | 0.24600000000000002 | 0.26182999999999956 | 0.005771849133877478 | -0.8061166486425608 | 0.12208362820600982 | 3.3314242424242186e-05 | 16.938157894736847 | 14.795 | 7.324 | 8.624910000000002 | 2.2181917018512185 | 2.0786499224050687 | 1.9246500152514552 | 4.920374426161605 | 5.21657256 | 80.54059145 | 194.8908701 | 1.05934091 | 0.62131693 | 3.80745623 | 0.09934954 | 0.25689044 | 1.07888655 | 0.01827288 | 0.56753902 | 5.85307311 | 0.09970728 | 0.25402004 | 0.92150349 | 0 | 0 | 1
50 | 1386 | 6000 | 0.08 | 119.977423440594 | Non etage | 6.365 | 15.72 | oui | 0.1 | 2.5 | oui | oui | 20 | 10 | 371.9724515 | 562.7514373 | -151.5004127 | 189.40837228859147 | 146.23878721275562 | -0.9220144965248633 | 0.17806235318079258 | 21385.78288545762 | 0.7127339905098306 | 16.21708745 | -12.46997955 | 0.3629241479676057 | 5.528628001707252 | -0.7288782476655546 | 0.13332267502680006 | 30.565727581261523 | 12.036049011795816 | 6.189446747602772 | 3.165881330301332 | 0.4945797329143764 | 0.281 | 0.223 | 0.25184000000000045 | 0.019745716835134992 | -1.722085397432205 | -0.03486786488546278 | 0.00038989333333333347 | 16.771720345640205 | 15.625 | 7.08 | 8.540159999999991 | 2.5115960948843634 | 2.5242935164859612 | 1.9627638141445387 | 6.308114943838385 | 5.95307482 | 79.38171098 | 173.8834307 | 1.43741086 | 1.03363331 | 6.47524837 | 0.07785026 | 0.22356775 | 1.17433471 | 0.03030179 | 0.62123485 | 5.55041244 | 0.13115306 | 0.26931502 | 0.33534261 | 0 | 0 | 1
51 | 1413.72 | 6000 | 0.06 | 119.977423440594 | Non etage | 6.365 | 15.72 | oui | 0.1 | 2.5 | oui | oui | 20 | 10 | 407.29549782772625 | 517.3814354 | -220.9354746 | 155.54615062040867 | 138.61270690540883 | -0.8355226451837754 | -0.08685253735129612 | 19213.48251564477 | 0.9067894255287307 | 11.649321 | -11.194761 | 0.34630288160942224 | 4.434315491812977 | -0.9864004070359056 | -0.07578545082781354 | 19.663153880932565 | 11.84053432315651 | 4.761897274833013 | 1.9600661183294765 | 0.42312996421401833 | 0.187 | 0.141 | 0.16159333333333362 | 0.007289872230462292 | 1.2718511883282089 | 0.283238614026554 | 5.314223713646527e-05 | 20.622606266911042 | 15.039000000000001 | 6.2010000000000005 | 7.875773333333327 | 2.6613187076548415 | 1.200431897468027 | 1.6593073912535552 | 7.082617263713637 | 4.73300893 | 83.67708376 | 167.18592049 | 1.54401412 | 1.25430136 | 5.24191488 | 0.05412698 | 0.22089646 | 1.3543937 | 0.05050631 | 0.51515621 | 3.95162827 | 0.12129004 | 0.1991681 | 0.10200894 | 0 | 0 | 1
52 | 1441.44 | 6000 | 0.08 | 119.977423440594 | Non etage | 6.365 | 15.72 | oui | 0.1 | 2.5 | oui | oui | 20 | 10 | 398.6336708 | 643.1337444000001 | -190.0094756 | 202.98426519149413 | 174.47924407769298 | -0.9232063833001787 | 0.06694574264971738 | 30443.006613923157 | 0.7583839524980359 | 20.77570058 | -13.72685942 | 0.3861691086119999 | 6.3735614383210555 | -0.44326568123175836 | 0.5918858273013919 | 40.62228540805316 | 12.73138070671917 | 8.711321275763048 | 4.0947682693666465 | 0.46606441476826443 | 0.24600000000000002 | 0.19899999999999998 | 0.23732000000000025 | 0.011445858498499668 | 4.445265745733664 | -2.0048128091770137 | 0.0001310076767676771 | 17.21816575019638 | 15.625 | 7.08 | 8.767489999999997 | 2.6578031617039737 | 1.9553921218743908 | 1.913322296860012 | 7.063917646363639 | 3.97158354 | 71.08972347 | 221.0562173 | 1.78276546 | 0.2182127 | 7.72234523 | 0.09160814 | 0.21880946 | 0.80139315 | 0.05103118 | 0.59631652 | 5.33766632 | 0.11403198 | 0.22281258 | 0.82307828 | 0 | 0 | 1
53 | 1469.16 | 6000 | 0.08 | 119.977423440594 | Non etage | 6.365 | 15.72 | oui | 0.1 | 2.5 | oui | oui | 20 | 10 | 394.6569887 | 808.7337808 | -347.5156392 | 200.95933866816006 | 317.6380955260636 | -1.3604279707284077 | 0.14997985430381147 | 100893.95972942468 | 0.7907191457410536 | 13.98233304 | -10.53700296 | 0.4026341890113445 | 5.262216045960018 | -0.9141253712886854 | 0.6099317219521123 | 27.690917714359077 | 12.908564829350205 | 5.796920310362915 | 2.37198488313965 | 0.4732128829536533 | 0.258 | 0.23399999999999999 | 0.24096000000000026 | 0.006422687061573944 | -1.1586691641848805 | 0.07679808242924016 | 4.125090909090934e-05 | 17.246131186174395 | 16.162 | 7.52 | 8.781730000000001 | 2.4851473945881537 | 3.5467939128886674 | 2.231597966499137 | 6.175957572828288 | 4.05938427 | 66.08943772 | 428.9202228 | 0.79612925 | 0.30245398 | 5.45192585 | 0.11921228 | 0.22365617 | 1.19218067 | 0.02762708 | 0.56053417 | 4.86409451 | 0.07815303 | 0.24039589 | 1.56834017 | 0 | 0 | 1
54 | 1496.88 | 6000 | 0.08 | 119.977423440594 | Non etage | 6.365 | 15.72 | oui | 0.1 | 2.5 | oui | oui | 20 | 10 | 399.0011892 | 793.2122846 | -409.89531539999996 | 203.1714055321143 | 323.3038857937715 | -1.389539934940908 | -0.014471429620364948 | 104525.40256935204 | 0.7629233935012749 | 8.040824997 | -7.924237102999999 | 0.38848059197084917 | 2.1500584516091905 | -0.1598260732275949 | -0.07625415860723568 | 4.62275134533611 | 12.464788621818519 | 4.141440568192105 | 2.402561873130388 | 0.47124901806755715 | 0.281 | 0.223 | 0.2399600000000001 | 0.019121049800012186 | -0.25070872396029653 | 1.1086118194478767 | 0.00036561454545454606 | 17.54344069128045 | 15.625 | 7.568 | 8.933120000000004 | 2.2579223813949034 | 1.1217786030110495 | 1.6426005983199712 | 5.0982134804040316 | 5.72843678 | 58.43309969 | 439.3255475 | 1.0602739 | 0.5831204 | 0.87928508 | 0.09682271 | 0.2919188 | 1.44062492 | 0.01915649 | 0.48613897 | 4.10643674 | 0.08619776 | 0.32458598 | 2.20124056 | 0 | 0 | 1
55 | 1524.6 | 6000 | 0.08 | 119.977423440594 | Non etage | 6.365 | 15.72 | oui | 0.1 | 2.5 | oui | oui | 20 | 10 | 393.5501166 | 736.8114862000001 | -295.7514738 | 200.39571938570117 | 267.39055035176386 | -1.3884422764512727 | 0.06448088387961565 | 71497.70641741916 | 0.7683322840595762 | 9.53322826 | -13.08712714 | 0.3912347990431362 | 4.1463395962021 | -0.7976022128154212 | -0.4144161291065413 | 17.1921320470334 | 12.300909948261925 | 4.982007924952218 | 2.4153717216629227 | 0.5170463472113109 | 0.26899999999999996 | 0.258 | 0.2632799999999995 | 0.0055232840472554355 | -2.0344944083898127 | 0.08128852110390314 | 3.0506666666666386e-05 | 17.55661822466616 | 15.770999999999999 | 7.666 | 8.939830000000008 | 2.1647866904738056 | 1.804783327000798 | 1.7620541778276224 | 4.686301415252531 | 4.9170538 | 55.84189273 | 357.1075938 | 0.95621982 | 0.79970591 | 4.80575535 | 0.10127563 | 0.28339032 | 1.23343508 | 0.01577048 | 0.60700459 | 4.84292309 | 0.08820164 | 0.26840089 | 2.11742707 | 0 | 0 | 1
56 | 1552.32 | 6000 | 0.08 | 119.977423440594 | Non etage | 6.365 | 15.72 | oui | 0.1 | 2.5 | oui | oui | 20 | 10 | 405.3703655 | 697.3182535 | -276.03049649999997 | 206.41459011532626 | 259.2713303609491 | -1.3762521191357182 | -0.062270216566091934 | 67221.6227471364 | 0.781680025863897 | 9.595532164 | -9.098230636 | 0.39803146916989635 | 3.665737113347087 | -0.9245137105129779 | -0.17949593062971458 | 13.437628584170232 | 12.01313957729206 | 3.8156286079323976 | 2.5513880879434616 | 0.5242340926944222 | 0.281 | 0.23399999999999999 | 0.2669399999999998 | 0.014373671216582923 | 0.5084479479344721 | -1.1851430376264072 | 0.00020660242424242438 | 17.990985860172827 | 17.334 | 7.812 | 9.161010000000003 | 2.4779522479929557 | 2.6159075574965267 | 1.9549414581298363 | 6.140247343333343 | 5.92692409 | 55.68694526 | 352.1410733 | 1.72064567 | 0.737507 | 3.8819639 | 0.10245495 | 0.28578176 | 1.31659842 | 0.02246868 | 0.46240013 | 3.90122574 | 0.09997536 | 0.44380251 | 2.61391284 | 0 | 0 | 1
57 | 1580.04 | 6000 | 0.08 | 119.977423440594 | Non etage | 6.365 | 15.72 | oui | 0.1 | 2.5 | oui | oui | 20 | 10 | 406.6263226 | 663.9767188 | -239.3407312 | 207.05412349260672 | 205.96167906127084 | -1.1435914334779895 | 0.11182259044629407 | 42420.21324173793 | 0.7800289783549729 | 10.92207276 | -16.23109724 | 0.39719075577835217 | 6.192739338344861 | -0.7014129399953362 | -0.7289349146733802 | 38.35002051268395 | 11.577124739604306 | 5.852321029828843 | 2.7628967205280834 | 0.5241948153967002 | 0.281 | 0.223 | 0.2669199999999997 | 0.013864189755472824 | 1.575565755293154 | -1.4530679599633665 | 0.0001922157575757576 | 17.342969363707784 | 15.380999999999998 | 7.568 | 8.831040000000003 | 2.036020146950389 | 2.1875896713715632 | 1.8242712948859097 | 4.145378038787884 | 4.28562742 | 58.97858206 | 267.0992937 | 2.04129278 | 0.41533576 | 5.78216751 | 0.10232987 | 0.28279519 | 0.93547871 | 0.02589439 | 0.66790472 | 6.3777788 | 0.09341959 | 0.38853035 | 2.22448246 | 0 | 0 | 1
58 | 1607.76 | 6000 | 0.08 | 119.977423440594 | Non etage | 6.365 | 15.72 | oui | 0.1 | 2.5 | oui | oui | 20 | 10 | 407.081 | 476.20322530000004 | -66.26901574 | 207.28564518929912 | 97.4090713581579 | -0.5806504367894108 | -0.23794003219744594 | 9488.5271828587 | 0.7560212163517906 | 12.87900384 | -13.16424416 | 0.3849660033663318 | 5.2250525121943685 | -1.1223410595287109 | -0.21853337731498046 | 27.30117375518868 | 11.101179807152873 | 4.564636784734616 | 2.1215297176623715 | 0.5555184603299279 | 0.316 | 0.26899999999999996 | 0.2828699999999993 | 0.014627810098672615 | -0.445698395358066 | 0.8644262833936504 | 0.00021397282828282852 | 17.7061468970935 | 15.380999999999998 | 7.617000000000001 | 9.01597000000001 | 2.2325872541909226 | 0.6261725954694 | 1.453787280099885 | 4.9844458475757625 | 4.97109822 | 57.72160191 | 103.8805144 | 0.69562433 | 1.80920609 | 6.31026839 | 0.10432255 | 0.2720598 | 0.55251708 | 0.01846687 | 0.78554669 | 4.51438505 | 0.07371941 | 0.47577358 | 1.26620334 | 0 | 0 | 1
59 | 1635.48 | 6000 | 0.08 | 119.977423440594 | Non etage | 6.365 | 15.72 | oui | 0.1 | 2.5 | oui | oui | 20 | 10 | 422.0221275 | 456.80484160000003 | -58.74398736 | 214.8936673178437 | 86.7989618455165 | -0.33806566238246605 | -0.2493969059082529 | 7534.059777459429 | 0.7759197253074939 | 16.15945482 | -18.29493918 | 0.39509832412657586 | 4.573613990454202 | -0.27841891557739284 | -0.20962547732919337 | 20.91794493367841 | 11.375384764778191 | 4.518969539012256 | 1.9991433029092234 | 0.5803024351924575 | 0.32799999999999996 | 0.26899999999999996 | 0.29548999999999936 | 0.020191754992990828 | -1.6089801514827025 | -0.055588308157679234 | 0.00040770696969697 | 18.273900235663785 | 15.283 | 7.763999999999999 | 9.305069999999999 | 2.3362901838884076 | 0.41191441874452783 | 1.4368716894402311 | 5.458251823333328 | 5.50449799 | 62.31031273 | 83.6774112 | 0.70952778 | 1.79558104 | 5.41996672 | 0.09845787 | 0.27960617 | 0.62300801 | 0.01538298 | 0.98488426 | 4.32643673 | 0.080373 | 0.46892376 | 1.13064015 | 0 | 0 | 1
60 | 1663.2 | 6000 | 0.08 | 119.977423440594 | Non etage | 6.365 | 15.72 | oui | 0.1 | 2.5 | oui | oui | 20 | 10 | 426.0922218 | 505.8608153 | -50.22036971 | 216.96615934257198 | 87.34967739160395 | -0.3243692059922334 | 0.07630957929897066 | 7629.966140417286 | 0.8090159713595229 | 14.17998291 | -17.26444209 | 0.411950932616269 | 6.017157819577159 | -0.7251625655867144 | -0.09601616540190418 | 36.206188225698554 | 11.250719572313866 | 5.366413214697553 | 2.045661144741779 | 0.5906912804399045 | 0.32799999999999996 | 0.26899999999999996 | 0.3007799999999994 | 0.020830523446872556 | -1.4793904273124796 | -0.2790769622699822 | 0.0004339107070707073 | 18.022663000785542 | 16.942999999999998 | 7.763999999999999 | 9.177139999999998 | 2.5849654278210967 | 2.671044430250365 | 2.0309347035951193 | 6.682046263030305 | 3.54068879 | 77.59026071 | 55.11341025 | 2.2131172 | 0.87748799 | 7.32033906 | 0.09707608 | 0.29258382 | 0.429389 | 0.03186806 | 1.32459897 | 5.39560331 | 0.11448986 | 0.34892926 | 0.72130983 | 0 | 0 | 1
61 | 1690.92 | 6000 | 0.08 | 119.977423440594 | Non etage | 6.365 | 15.72 | oui | 0.1 | 2.5 | oui | oui | 20 | 10 | 419.7089439 | 624.7433669 | -151.1357631 | 213.7157942221425 | 152.36202959781423 | -0.8408165540172976 | 0.18772646113069605 | 23214.18806316522 | 0.7926230163148664 | 16.13881007 | -21.68521393 | 0.40360363990752995 | 7.78610887148653 | -0.8012685626893892 | -0.39064250972614784 | 60.623491358641246 | 11.544213902238928 | 5.5625920837242475 | 2.391224022344818 | 0.5171249018067549 | 0.305 | 0.24600000000000002 | 0.26331999999999955 | 0.019911359125439457 | -1.2237374021499312 | 0.7076107065676855 | 0.00039646222222222113 | 17.46755695208168 | 16.894000000000002 | 7.568 | 8.89447999999999 | 2.3483965751855957 | 2.9431590193060724 | 1.9747280632841342 | 5.514966474343436 | 5.29035857 | 71.09825186 | 182.6435721 | 1.97934963 | 0.77669419 | 9.67553218 | 0.08874767 | 0.30533484 | 0.57501099 | 0.03024316 | 1.03272362 | 5.7630875 | 0.13491663 | 0.2553087 | 1.51496518 | 0 | 0 | 1
62 | 1718.64 | 6000 | 0.08 | 119.977423440594 | Non etage | 6.365 | 15.72 | oui | 0.1 | 2.5 | oui | oui | 20 | 10 | 413.3510753 | 753.1660397999999 | -332.90223019999996 | 210.47836752095344 | 289.2274875108232 | -1.4278775424682375 | -0.029858076728448462 | 83652.5395318234 | 0.8004418470476571 | 11.67454121 | -10.23273479 | 0.40758498851666697 | 3.044498796051623 | -0.1314749039935874 | -0.13648907643535782 | 9.268972919159783 | 11.944501102106969 | 4.138055942322687 | 2.5980302995483515 | 0.5762175962293785 | 0.34 | 0.24600000000000002 | 0.2934099999999995 | 0.022214334711322437 | -0.3134018650968282 | 0.37535087966725833 | 0.0004934766666666649 | 18.386174391201884 | 17.578 | 7.715 | 9.362239999999998 | 2.636064238422672 | 1.7062341631666578 | 1.7066503295987858 | 6.9488346690909015 | 4.9009861 | 60.90138789 | 379.77931 | 1.57721456 | 0.51316172 | 2.74340697 | 0.09438393 | 0.2739803 | 1.3009608 | 0.02438044 | 0.56997382 | 4.0958583 | 0.12750681 | 0.33778244 | 2.53452707 | 0 | 0 | 1
63 | 1746.36 | 6000 | 0.08 | 119.977423440594 | Non etage | 6.365 | 15.72 | oui | 0.1 | 2.5 | oui | oui | 20 | 10 | 416.3593815 | 864.9715110999999 | -445.4045289 | 212.01019706580232 | 359.6729889948137 | -1.3975971898628894 | -0.06601849810564124 | 129364.65901246338 | 0.7744909624597108 | 7.37887878 | -6.31126532 | 0.3943707980844847 | 2.1254810423148256 | -0.03823055059561753 | 0.23637658909108236 | 4.517669661239717 | 12.238238064902514 | 3.9102583229652823 | 3.098043224369306 | 0.4706598586017275 | 0.26899999999999996 | 0.21100000000000002 | 0.23965999999999962 | 0.021028225379861747 | -1.7164677832222168 | -0.004848636732924208 | 0.0004421862626262618 | 18.255793401413957 | 17.285 | 7.812 | 9.295849999999987 | 2.5039953543983446 | 2.435255625592658 | 1.869118148390895 | 6.2699927348484925 | 4.09881646 | 62.80803547 | 466.3716077 | 0.3468803 | 0.50521306 | 0.8244956 | 0.10631607 | 0.28466409 | 1.37275323 | 0.0140828 | 0.49185713 | 2.08498115 | 0.06602698 | 0.30314355 | 2.72525497 | 0 | 0 | 1
64 | 1774.08 | 6000 | 0.08 | 119.977423440594 | Non etage | 6.365 | 15.72 | oui | 0.1 | 2.5 | oui | oui | 20 | 10 | 419.2322 | 706.4575326 | -264.7846574 | 213.4730362212516 | 225.2103207302813 | -1.1949124212886177 | -0.02034719779142234 | 50719.688563436175 | 0.7934888415938944 | 12.71059414 | -8.004332065 | 0.404044518139611 | 3.7674652176607304 | -0.20554219173207944 | 0.8131098874265166 | 14.193794166283416 | 12.159800713325332 | 6.3766074059609785 | 2.4452743825740964 | 0.5343676355066764 | 0.316 | 0.23399999999999999 | 0.2720999999999996 | 0.020752266518541174 | -1.2039215400966208 | -0.43307620405993635 | 0.000430656565656565 | 18.396739984289074 | 17.041 | 7.763999999999999 | 9.367619999999995 | 2.409398113281164 | 1.494860696528812 | 1.6321722054990422 | 5.805199268282832 | 5.28823986 | 74.82944739 | 286.4297267 | 0.68033411 | 0.21881666 | 3.81856252 | 0.11412588 | 0.28788249 | 1.3764823 | 0.01456204 | 0.58665929 | 5.41354542 | 0.09585764 | 0.29114629 | 1.61047939 | 0 | 0 | 1
65 | 1801.8 | 6000 | 0.08 | 119.977423440594 | Non etage | 6.365 | 15.72 | oui | 0.1 | 2.5 | oui | oui | 20 | 10 | 427.5167621 | 674.8485162999999 | -170.2130537 | 217.6915352395187 | 187.44979396858378 | -1.1023309918096331 | 0.19882970840004713 | 35137.42525886451 | 0.7666992072025548 | 12.97337795 | -13.48967105 | 0.39040323630754087 | 4.669157601900114 | -0.662398566610277 | -0.3544790735396509 | 21.801032711381623 | 12.196208748320117 | 6.657491638560538 | 2.4979748198573115 | 0.574921445404555 | 0.34 | 0.281 | 0.2927499999999994 | 0.015089882221360939 | 2.133919008911008 | 1.69677429532767 | 0.00022770454545454496 | 19.517655145325996 | 18.408 | 8.008 | 9.938389999999997 | 2.8656897309796867 | 1.9393181763101306 | 1.7346659894952732 | 8.21217763424243 | 3.82858618 | 80.17782846 | 231.0258176 | 1.96624981 | 0.72285259 | 4.87439659 | 0.11699114 | 0.29133925 | 1.41500491 | 0.04149815 | 0.67644414 | 6.69582663 | 0.08173855 | 0.30008283 | 0.98956308 | 0 | 0 | 1
66 | 1829.52 | 6000 | 0.08 | 119.977423440594 | Non etage | 6.365 | 15.72 | oui | 0.1 | 2.5 | oui | oui | 20 | 10 | 418.9599272 | 584.6122442000001 | -120.7629558 | 213.3343949365587 | 144.59714681521777 | -0.8107240032043173 | 0.13067981142183172 | 20908.33486710164 | 0.8071185909608664 | 15.51171534 | -10.00483086 | 0.41098478651727316 | 3.8454295624293384 | 0.6066877979227163 | 0.7702237876366205 | 14.787328519605493 | 11.591620348314354 | 5.59312144397399 | 2.2026696478963004 | 0.5767674783974852 | 0.32799999999999996 | 0.26899999999999996 | 0.29368999999999945 | 0.019655464195161416 | -1.6793608564827 | 0.2000883515725696 | 0.00038633727272727235 | 20.19010212097409 | 17.432000000000002 | 8.008 | 10.280800000000006 | 2.9459626198537814 | 0.28191200317647214 | 1.3275057157221508 | 8.678695757575754 | 7.91927322 | 85.98573434 | 162.1746637 | 1.80036943 | 1.05688646 | 2.74147952 | 0.10278132 | 0.27803902 | 1.34073621 | 0.04300955 | 0.44919472 | 5.40570491 | 0.16735077 | 0.35295644 | 0.56063381 | 0 | 0 | 1
67 | 1857.24 | 6000 | 0.08 | 119.977423440594 | Non etage | 6.365 | 15.72 | oui | 0.1 | 2.5 | oui | oui | 20 | 10 | 431.7193334 | 646.1968791 | -163.2164209 | 219.83148457933433 | 162.26244683157788 | -0.9566052926383444 | 0.06140798886206422 | 26329.10165177064 | 0.8497383420693685 | 12.59613342 | -10.68695458 | 0.43268676378172244 | 3.797273876011803 | -0.34651748327736476 | 0.3302191609937069 | 14.419288889441704 | 11.51336657496829 | 6.115636331998348 | 2.1891499090563538 | 0.6041044776119396 | 0.32799999999999996 | 0.26899999999999996 | 0.30760999999999966 | 0.013135575104780656 | 2.7426780041644094 | -1.7000533631616606 | 0.00017254333333333334 | 20.047073841319712 | 17.725 | 7.861000000000001 | 10.207969999999998 | 3.0000312774632167 | 0.29251832224928265 | 1.279026172641855 | 9.00018766575758 | 5.51816908 | 83.44750311 | 191.8085759 | 1.71389151 | 0.48457727 | 2.62867141 | 0.11170121 | 0.2380952 | 1.30541625 | 0.05438688 | 0.48300786 | 6.26237837 | 0.12741613 | 0.46941817 | 0.92846914 | 0 | 0 | 1
68 | 1884.96 | 6000 | 0.08 | 119.977423440594 | Non etage | 6.365 | 15.72 | oui | 0.1 | 2.5 | oui | oui | 20 | 10 | 446.0166135 | 600.1892102999999 | -154.0542597 | 227.11165961752943 | 145.22643176351036 | -0.7737152513583809 | 0.03166390712168497 | 21090.716482761534 | 0.844369644455271 | 18.55348988 | -11.77468212 | 0.42995302295662396 | 6.705703797005286 | -0.7556386190271871 | 0.5848914014691587 | 44.96646341317111 | 12.021408625374852 | 6.783386318939366 | 2.272321123105874 | 0.6158287509819316 | 0.32799999999999996 | 0.26899999999999996 | 0.3135799999999995 | 0.015605088525182652 | 1.3657044844703452 | -1.4504102480463155 | 0.0002435187878787873 | 18.824567949725044 | 17.236 | 8.008 | 9.585469999999992 | 2.4959437900584476 | 1.7365941705325683 | 1.703188335098577 | 6.229735403131328 | 4.11949135 | 78.53816777 | 168.3652821 | 1.71401161 | 0.81620648 | 7.34984757 | 0.10836044 | 0.27334805 | 0.99877754 | 0.05519981 | 0.59729902 | 7.13325933 | 0.10047142 | 0.20327432 | 1.0822784 | 0 | 0 | 1
69 | 1912.68 | 6000 | 0.08 | 119.977423440594 | Non etage | 6.365 | 15.72 | oui | 0.1 | 2.5 | oui | oui | 20 | 10 | 433.1493402 | 841.9071482999999 | -382.8814817 | 220.5596440049127 | 292.7882299547116 | -1.293427869353711 | 0.05945359134368615 | 85724.94760001308 | 0.7857074579161532 | 14.25133011 | -13.77080489 | 0.40008223757090516 | 5.53062791971378 | -0.7914222981872632 | -0.19057086759479627 | 30.587845186317573 | 12.981780934370699 | 6.634156299289551 | 3.1162579310274356 | 0.5010604870384909 | 0.293 | 0.24600000000000002 | 0.2551399999999996 | 0.012488394612599289 | 3.6315738846007126 | 1.9412331907625553 | 0.00015595999999999896 | 18.979556166535755 | 18.652 | 7.959 | 9.664390000000006 | 2.737106102448463 | 2.557253855221599 | 1.8727707635995656 | 7.491749816060614 | 4.81471589 | 71.740952 | 374.3030579 | 1.44941799 | 0.47011405 | 4.64983387 | 0.11334716 | 0.2604218 | 1.16116668 | 0.05014965 | 0.64938042 | 6.00531271 | 0.09930675 | 0.22346188 | 2.31451327 | 0 | 0 | 1
70 | 1940.4 | 6000 | 0.08 | 119.977423440594 | Non etage | 6.365 | 15.72 | oui | 0.1 | 2.5 | oui | oui | 20 | 10 | 436.1322179 | 839.771956 | -389.048234 | 222.0785253656745 | 330.0419226896903 | -1.3876661110929018 | 0.05038693797718337 | 108927.67073270751 | 0.8094690323480545 | 11.68362877 | -11.37046423 | 0.4121816312716293 | 3.1676299186305203 | -0.09991937661064787 | -0.4217869089739652 | 10.033879301403196 | 12.609265558467126 | 4.609881167061519 | 2.4430918382490074 | 0.5686174391201875 | 0.34 | 0.24600000000000002 | 0.28953999999999946 | 0.020650736773610002 | 0.539833395924727 | 0.8891105362347012 | 0.00042645292929292843 | 19.11681068342497 | 18.262 | 8.203 | 9.734279999999995 | 2.4807327570129676 | 2.6716572266264866 | 1.8704144824568107 | 6.154035011717158 | 4.42960925 | 66.86514855 | 425.8816517 | 0.99169989 | 0.27720777 | 2.9703226 | 0.10348719 | 0.26138217 | 1.38166894 | 0.02826111 | 0.67740012 | 4.58621656 | 0.09896955 | 0.25007578 | 2.17137415 | 0 | 0 | 1
71 | 1968.12 | 6000 | 0.08 | 119.977423440594 | Non etage | 6.365 | 15.72 | oui | 0.1 | 2.5 | oui | oui | 20 | 10 | 431.2193177 | 739.0250355000001 | -292.7466245 | 219.57687658631528 | 246.1356712841318 | -1.2805063932820608 | -0.006207041023544105 | 60582.76867849019 | 0.8187502724157726 | 14.31625149 | -15.17995851 | 0.4169076387141114 | 6.653082484546265 | -1.2243029785518673 | -0.30302542953419737 | 44.263506546176295 | 11.816410907329113 | 5.49779208897119 | 2.221696198312412 | 0.5273959151610371 | 0.316 | 0.223 | 0.26855000000000007 | 0.026461473805508177 | -0.7276458079447234 | -0.027144925410432202 | 0.0007002095959595954 | 18.84840926944224 | 19.434 | 7.763999999999999 | 9.597609999999989 | 3.0769561664742713 | 2.216308236700605 | 1.81187020097033 | 9.467659250404044 | 4.76571417 | 73.95506959 | 315.4808626 | 1.42143032 | 0.49431552 | 8.39870046 | 0.0940765 | 0.24703045 | 0.83458243 | 0.03996913 | 1.02122834 | 6.42789767 | 0.12349608 | 0.20080592 | 1.98399193 | 0 | 0 | 1
72 | 1995.84 | 6000 | 0.08 | 119.977423440594 | Non etage | 6.365 | 15.72 | oui | 0.1 | 2.5 | oui | oui | 20 | 10 | 443.5163839 | 612.0418367999999 | -175.46390319999998 | 225.83854269090693 | 148.6528267173476 | -0.7432783902361408 | -0.10450246531273114 | 22097.66289105778 | 0.8507161078142726 | 21.9915728 | -18.2282532 | 0.43318464209902763 | 7.851435135919959 | -1.1210120630479212 | 0.06269964309252767 | 61.645033693558474 | 11.342574264644721 | 5.148189523254315 | 2.154173309178055 | 0.5714257659073044 | 0.32799999999999996 | 0.26899999999999996 | 0.2909699999999994 | 0.02274649712182368 | -1.4770024243070594 | 0.4974336090728923 | 0.000517403131313133 | 18.823409269442262 | 18.311 | 7.763999999999999 | 9.58488 | 2.8291403387180387 | 1.7929120279527182 | 1.7313800559757886 | 8.00403505616162 | 4.65676065 | 75.29946287 | 172.217446 | 1.08856272 | 1.96335622 | 9.65295843 | 0.10406164 | 0.2683791 | 0.59874023 | 0.02950423 | 1.24199884 | 5.42041875 | 0.08484183 | 0.29142854 | 1.65275264 | 0 | 0 | 1
73 | 2023.56 | 6000 | 0.08 | 119.977423440594 | Non etage | 6.365 | 15.72 | oui | 0.1 | 2.5 | oui | oui | 20 | 10 | 459.5423946 | 511.51790760000006 | -66.02668139 | 233.99898732322188 | 94.66539642622706 | -0.16052928853438653 | -0.14646253958809563 | 8961.537280534723 | 0.864370077584926 | 20.19012221 | -17.93850379 | 0.44013724350624434 | 6.553529813752189 | -0.5780262261041251 | 0.27528641060463194 | 42.9487530197388 | 6.577529439833089 | 5.04347091693129 | 2.142277900136666 | 0.6575412411626077 | 0.363 | 0.32799999999999996 | 0.33481999999999984 | 0.006809648532142723 | 1.0799210721880814 | 0.6283276959032438 | 4.637131313131354e-05 | 18.63091123330715 | 17.92 | 7.763999999999999 | 9.48686 | 2.7036026321046593 | 1.821888312031692 | 1.7333884720346973 | 7.3094671923232415 | 5.1573218 | 82.0312961 | 73.09721827 | 1.28315641 | 2.22528009 | 7.52476568 | 1.28315641 | 2.22528009 | 7.52476568 | 0.02779678 | 1.41122568 | 5.21748675 | 0.09151931 | 0.3964416 | 1.26752446 | 0 | 0 | 1
74 | 2051.28 | 6000 | 0.08 | 119.977423440594 | Non etage | 6.365 | 15.72 | oui | 0.1 | 2.5 | oui | oui | 20 | 10 | 459.03638 | 466.9692035 | -46.99951453 | 233.74132469376673 | 84.87979374545489 | -0.13867279107453356 | -0.26469845308516604 | 7204.579386270963 | 0.8796997962555424 | 21.33600819 | -20.90729281 | 0.44794313625332216 | 6.331539296323155 | -0.06256906300514586 | -0.06597894519070933 | 40.088389860884305 | 11.240177875377686 | 5.093019140561769 | 2.2628884596360725 | 0.6751767478397488 | 0.387 | 0.32799999999999996 | 0.34380000000000005 | 0.016762150726255188 | 0.00643177683659335 | 1.0708981108048583 | 0.00028096969696969734 | 19.800569520816975 | 16.846 | 8.057 | 10.082450000000003 | 2.728113713139205 | -0.06188090105304811 | 1.188836559458619 | 7.442604431818181 | 6.13494834 | 67.7556104 | 68.27567663 | 1.29604511 | 2.37738393 | 6.59827195 | 0.09924346 | 0.26267671 | 1.18402106 | 0.02616096 | 1.34669028 | 4.68068511 | 0.07317003 | 0.50170365 | 1.3273246 | 0 | 0 | 1
75 | 2079 | 6000 | 0.08 | 119.977423440594 | Non etage | 6.365 | 15.72 | oui | 0.1 | 2.5 | non | oui | 20 | 10 | 459.03638 | 466.9692035 | -46.99951453 | 233.74132469376673 | 84.87979374545489 | -0.13867279107453356 | -0.26469845308516604 | 7204.579386270963 | 0.8536414682471948 | 18.13937863 | -21.67517737 | 0.43467423563147156 | 5.704120172584709 | 0.4592410487370482 | -0.6353836970912213 | 32.53698694328781 | 10.573738471995306 | 4.3782394261167354 | 1.9661353618388566 | 0.6980754124116265 | 0.387 | 0.32799999999999996 | 0.3554600000000002 | 0.02142896180500595 | -1.744112965690157 | -0.016905600490918538 | 0.00045920040404040383 | 19.940652003142198 | 16.894000000000002 | 7.959 | 10.153780000000006 | 2.704818579326665 | -0.1884733745518865 | 1.0892234812561887 | 7.316043547070718 | 6.13494834 | 67.7556104 | 68.27567663 | 1.20162291 | 1.37427154 | 5.58228872 | 0.11866055 | 0.32698476 | 1.17883268 | 0.01884558 | 1.21720043 | 4.22840013 | 0.11914825 | 0.45453338 | 1.15755282 | 0 | 0 | 1
76 | 2106.72 | 6000 | 0.08 | 119.977423440594 | Non etage | 6.365 | 15.72 | oui | 0.1 | 2.5 | oui | oui | 20 | 10 | 465.7864447 | 659.0374118 | -177.29285819999998 | 237.1784576309749 | 164.64289137645832 | -0.8972529781932272 | -0.12608716171462192 | 27107.281680800254 | 0.9067675141059472 | 21.78888914 | -28.71652786 | 0.46172601818274833 | 9.70584660519255 | -0.685121948113228 | -0.4402552232269908 | 94.20345832352776 | 11.328856596290692 | 7.137693926972334 | 2.880779129611325 | 0.6227415553809886 | 0.363 | 0.26899999999999996 | 0.3170999999999994 | 0.0182626737507204 | 1.0673356986277036 | -0.8565150788970317 | 0.0003335252525252519 | 19.908071484681848 | 18.457 | 8.154 | 10.137189999999997 | 2.846355205070925 | 1.3983065344544907 | 1.6211771243391704 | 8.101737953434348 | 5.37518523 | 79.15594399 | 198.6383824 | 1.20073744 | 0.87688818 | 8.40355008 | 0.12377452 | 0.27590778 | 0.7071842 | 0.04151622 | 1.01177864 | 7.18800933 | 0.05972854 | 0.49764496 | 1.72140935 | 0 | 0 | 1
77 | 2134.44 | 6000 | 0.06 | 119.977423440594 | Non etage | 6.365 | 15.72 | oui | 0.1 | 2.5 | oui | oui | 20 | 10 | 515.7499792951361 | 593.1134056 | -170.0190244 | 196.96491709281247 | 138.89937258692848 | -0.5947554091299772 | -0.0028963964400440757 | 19293.035705042377 | 1.1203381260007186 | 16.9927521 | -21.9080699 | 0.4278571303196745 | 5.907841007119722 | -0.42636996399629945 | -0.46184599654100417 | 34.90258536540537 | 10.430866981981954 | 6.269153032399954 | 2.981150109048924 | 0.6343021733438053 | 0.26899999999999996 | 0.21100000000000002 | 0.2422399999999993 | 0.020520305870530636 | -1.6851403464822314 | -0.17732729175001993 | 0.00042108295302013403 | 25.497058566815078 | 21.289 | 6.982 | 9.737326666666679 | 4.078593194916559 | 0.7874753276038402 | 1.4600267904838975 | 16.634922449619662 | 6.25511597 | 84.57505952 | 153.84820032 | 1.1088095 | 1.11010921 | 6.08794701 | 0.07847143 | 0.29377003 | 0.93559448 | 0.02843309 | 1.31785998 | 6.16027693 | 0.1488891 | 0.26378694 | 1.93432842 | 0 | 0 | 1
78 | 2162.16 | 6000 | 0.08 | 119.977423440594 | Non etage | 6.365 | 15.72 | oui | 0.1 | 2.5 | oui | oui | 20 | 10 | 460.4522737 | 758.7033739 | -256.0002861 | 234.46229775412877 | 225.74667900432087 | -1.1159818395108876 | -0.01563576337724208 | 50961.563081479886 | 0.916341579515011 | 18.05602303 | -15.36351997 | 0.4666011322890436 | 6.824046400620279 | -1.0560619586252191 | 0.07207117723732244 | 46.56760927781858 | 11.505067490750559 | 6.277181397136049 | 2.6815805322327604 | 0.6097407698350342 | 0.34 | 0.281 | 0.3104799999999994 | 0.021853728618829643 | -1.6973461574250333 | -0.08145728282545898 | 0.00047758545454545373 | 20.318205027494113 | 19.531 | 8.203 | 10.346030000000003 | 3.1869999079435716 | 1.109079831874673 | 1.5342603686694227 | 10.156968413232333 | 4.50083781 | 78.20775106 | 293.1390179 | 1.4034928 | 0.44772351 | 7.20089209 | 0.08527974 | 0.28211063 | 0.99044601 | 0.05699754 | 1.04655896 | 6.97216511 | 0.10458363 | 0.19517369 | 2.37826869 | 0 | 0 | 1
79 | 2189.88 | 6000 | 0.08 | 119.977423440594 | Non etage | 6.365 | 15.72 | oui | 0.1 | 2.5 | oui | oui | 20 | 10 | 449.7817967 | 966.7358935000001 | -424.0122165 | 229.0288908693634 | 356.411433227066 | -1.3261351210621217 | 0.04763126867937781 | 127029.10973497134 | 0.8774401966432108 | 13.05753171 | -13.71516329 | 0.44679254813072294 | 4.933845018035533 | -0.9210229707525155 | -0.054321103951847215 | 24.34282666199405 | 12.238664874500113 | 4.29264490740744 | 3.096339478003622 | 0.5011783189316584 | 0.316 | 0.223 | 0.2552000000000005 | 0.02713602101199874 | -0.7084225710865089 | 0.59002824037459 | 0.0007363636363636371 | 20.964611154752536 | 23.193 | 8.154 | 10.67517999999999 | 4.17375415968101 | 1.5857941870850376 | 1.6599956327411334 | 17.42022378545454 | 5.34382997 | 70.62395912 | 455.1306318 | 0.37909159 | 1.14577328 | 1.0107299 | 0.1102022 | 0.2900679 | 1.64495257 | 0.02815593 | 0.52696063 | 2.86195077 | 0.05799633 | 0.40581418 | 2.68717945 | 0 | 0 | 1
80 | 2217.6 | 6000 | 0.08 | 119.977423440594 | Non etage | 6.365 | 15.72 | oui | 0.1 | 2.5 | oui | oui | 20 | 10 | 451.8879351 | 761.1470227000001 | -324.4848473 | 230.10133657319432 | 268.8153977764437 | -1.3548757822397492 | -0.01866934874456965 | 72261.71808170766 | 0.9087023963339721 | 22.143273999999998 | -18.097282999999997 | 0.4627112602132586 | 8.139238222147936 | -0.16251988781402904 | 0.5382996583153078 | 66.2471988368739 | 11.86130760834662 | 7.131211761773973 | 2.860407303617256 | 0.568833464257658 | 0.32799999999999996 | 0.24600000000000002 | 0.28964999999999946 | 0.02039824462639821 | 0.023728991669194954 | 0.666955625721736 | 0.00041608838383838345 | 20.25131578947368 | 20.752 | 7.959 | 10.311969999999997 | 3.6908343844768154 | 1.2183347507703792 | 1.5928467274739153 | 13.622258453636354 | 5.07809966 | 82.48116074 | 342.3637331 | 0.47994117 | 0.35525051 | 6.66500061 | 0.10444497 | 0.29170734 | 1.52643166 | 0.02789542 | 0.69522881 | 6.9363133 | 0.06800463 | 0.29207909 | 1.60160615 | 0 | 0 | 1
81 | 2245.32 | 6000 | 0.08 | 119.977423440594 | Non etage | 6.365 | 15.72 | oui | 0.1 | 2.5 | oui | oui | 20 | 10 | 474.1876559 | 622.2350809 | -157.2048791 | 241.4563543647682 | 149.90262879589042 | -0.7376338378641227 | 0.033024484099358827 | 22470.79811991852 | 0.9186825484002089 | 21.81950028 | -20.69591272 | 0.4677931536453864 | 8.785272855575784 | -0.5716830338368823 | 0.41122033481540776 | 77.1810191469167 | 11.091355892316226 | 7.352501376887126 | 2.7502657655874683 | 0.67397879025923 | 0.387 | 0.316 | 0.34318999999999994 | 0.020071435555348925 | -0.819755085320411 | 0.6797811680428584 | 0.000402862525252525 | 20.549587588373914 | 19.531 | 8.154 | 10.463849999999997 | 3.2513715470349878 | 0.7103218540895795 | 1.4206368479023859 | 10.57141693686869 | 5.94647117 | 89.76514692 | 162.8982439 | 0.45028975 | 1.17040486 | 9.35774473 | 0.11204718 | 0.31816806 | 1.29484066 | 0.02787439 | 0.55689022 | 6.53411114 | 0.08079909 | 0.23110015 | 0.86915027 | 0 | 0 | 1
82 | 2273.04 | 6000 | 0.08 | 119.977423440594 | Non etage | 6.365 | 15.72 | oui | 0.1 | 2.5 | oui | oui | 20 | 10 | 452.7057564 | 618.3874306 | -155.3270894 | 230.5177711504587 | 145.9026905772333 | -0.6514938620641084 | -0.0270933515014166 | 21287.59511767588 | 0.9763540036853149 | 18.47024981 | -14.35070719 | 0.4971594586765623 | 6.521502941560832 | -0.5893250707464746 | 0.5936961583293843 | 42.53000061678658 | 10.910619085774005 | 5.909365630709649 | 2.0587938045580505 | 0.6501767478397481 | 0.34 | 0.305 | 0.33106999999999975 | 0.010663119675410266 | 0.2804313772876812 | -1.0570776152403183 | 0.00011370212121212155 | 22.846209740769858 | 24.072 | 8.545 | 11.633290000000011 | 4.084567064814787 | 2.550405317298146 | 1.779910904936278 | 16.683688106969687 | 8.34211878 | 94.69996487 | 152.7588584 | 0.9407547 | 1.47343731 | 7.45188014 | 0.10829416 | 0.28717117 | 1.29867861 | 0.03921837 | 0.48020314 | 6.02385648 | 0.12230705 | 0.24638359 | 0.76446803 | 0 | 0 | 1
83 | 2300.76 | 6000 | 0.08 | 119.977423440594 | Non etage | 6.365 | 15.72 | oui | 0.1 | 2.5 | oui | oui | 20 | 10 | 470.535314 | 633.0497667000001 | -135.20369330000003 | 239.5965818654847 | 144.01973373898835 | -0.722500996942002 | 0.07822475679773884 | 20741.683706249096 | 0.9366734579538913 | 17.23700429 | -17.19255371 | 0.47695412479012145 | 5.976761793604647 | -0.7778940775754397 | -0.026149240993683417 | 35.72168153749223 | 10.922426803221223 | 6.348529768570923 | 2.4144430786014364 | 0.7128436763550675 | 0.387 | 0.32799999999999996 | 0.36298000000000036 | 0.02200504074483432 | -1.3228402531522514 | -0.6027686616880398 | 0.0004842218181818185 | 21.616005498821693 | 18.213 | 8.398 | 11.006870000000006 | 3.1095092459431704 | -0.8170392985351995 | 0.8486419282313833 | 9.669047750606063 | 5.74002493 | 92.55134753 | 150.4012805 | 1.56535323 | 1.28086444 | 6.64840479 | 0.08576055 | 0.28130042 | 1.49091369 | 0.07464117 | 0.46472827 | 6.08262421 | 0.12065964 | 0.27129056 | 0.85511354 | 0 | 0 | 1
84 | 2328.48 | 6000 | 0.08 | 119.977423440594 | Non etage | 6.365 | 15.72 | oui | 0.1 | 2.5 | oui | oui | 20 | 10 | 473.4480677 | 715.0747972999999 | -197.75735269999998 | 241.0797560649867 | 178.89528482484116 | -0.8577191465173022 | 0.11779659560118662 | 32003.522932561038 | 0.9195582766678791 | 17.49288905 | -9.073931552000001 | 0.46823907447928403 | 5.820901754069272 | -0.8540929864831006 | 0.6451152967627755 | 33.88289723052673 | 11.128605169432673 | 6.142382146416487 | 2.882689178791517 | 0.6427533385703056 | 0.375 | 0.281 | 0.3272899999999996 | 0.027244235791050963 | -0.7021891656441008 | 0.01976347790184933 | 0.0007422483838383823 | 21.07696386488611 | 19.775 | 8.203 | 10.732390000000008 | 3.404791118928641 | 0.3882231139768062 | 1.3210539243813373 | 11.592602563535348 | 5.95687902 | 89.29021703 | 213.3572002 | 0.48745753 | 0.35128102 | 7.20767532 | 0.11149078 | 0.29457465 | 1.32014006 | 0.02501961 | 0.55629803 | 4.88100471 | 0.08401747 | 0.21722593 | 1.05546949 | 0 | 0 | 1
85 | 2356.2 | 6000 | 0.08 | 119.977423440594 | Non etage | 6.365 | 15.72 | oui | 0.1 | 2.5 | oui | oui | 20 | 10 | 465.2453629 | 880.7969081 | -340.4577519 | 236.9029388025013 | 296.11758395522884 | -1.2649415772820873 | 0.04900582272694959 | 87685.623527482 | 0.9125236997477166 | 15.93300211 | -10.06931569 | 0.46465706791153727 | 5.609373352162064 | -0.562082851199857 | 0.7035662446101145 | 31.465069403945865 | 11.673847378725029 | 6.3045869433942086 | 3.3959913382369398 | 0.6015318146111537 | 0.35100000000000003 | 0.24600000000000002 | 0.30629999999999946 | 0.02721686197484155 | -0.9282157156049573 | 0.14401407820664966 | 0.0007407575757575758 | 21.124960722702284 | 22.461 | 8.154 | 10.756830000000003 | 4.036576244652006 | 0.9102645922334722 | 1.4804619235306975 | 16.293947778888896 | 4.67405783 | 78.99854282 | 377.9483011 | 0.49425565 | 0.38020716 | 4.93799195 | 0.10202119 | 0.29634274 | 1.56481057 | 0.03464694 | 0.58702023 | 4.70576524 | 0.08537269 | 0.25404294 | 2.05498199 | 0 | 0 | 1
86 | 2383.92 | 6000 | 0.08 | 119.977423440594 | Non etage | 6.365 | 15.72 | oui | 0.1 | 2.5 | oui | oui | 20 | 10 | 465.4989333 | 931.8671365 | -440.4261135 | 237.03205682348727 | 349.78329807459033 | -1.32534969031309 | -0.003194601595432019 | 122348.35561193772 | 0.9557437387904092 | 10.78612712 | -8.160967084 | 0.4866647117920763 | 3.6095424556926368 | -0.7841855519070005 | 0.2000702324599836 | 13.028796739447632 | 12.067797408966413 | 4.8497034190695905 | 2.819958869724373 | 0.6028672427336991 | 0.35100000000000003 | 0.258 | 0.3069799999999996 | 0.025677085646013797 | -0.47903411722896383 | -0.09616450406746598 | 0.0006593127272727278 | 20.913923802042422 | 23.193 | 8.154 | 10.649370000000001 | 3.8778522970163207 | 1.8137059872107657 | 1.6461762516976008 | 15.037738437474756 | 5.04640214 | 71.88559658 | 448.5258832 | 0.21766492 | 0.55377435 | 3.76031266 | 0.09945334 | 0.28411201 | 1.90334713 | 0.03000471 | 0.52208744 | 3.37539739 | 0.04541222 | 0.33408898 | 2.22930613 | 0 | 0 | 1
87 | 2411.64 | 6000 | 0.08 | 119.977423440594 | Non etage | 6.365 | 15.72 | oui | 0.1 | 2.5 | oui | oui | 20 | 10 | 473.4302763 | 849.8781006000002 | -350.32876939999994 | 241.07069668953804 | 286.86728803548584 | -1.2201703181540626 | 0.03259728992382748 | 82292.8409448344 | 0.954672148672855 | 17.79158532 | -20.42993968 | 0.48611905810421774 | 6.838915026108877 | -0.11916242055807613 | -0.7350898192445247 | 46.77075873433778 | 11.252427812907031 | 6.3038926913864985 | 3.573928848560423 | 0.6115475255302427 | 0.35100000000000003 | 0.281 | 0.31139999999999957 | 0.023550075596610362 | -1.4973950902208946 | 0.49205998856393074 | 0.0005546060606060628 | 21.586272584446185 | 21.728 | 8.35 | 10.991729999999997 | 4.058515501741839 | 0.4688359137025846 | 1.3760104379869522 | 16.47154807787881 | 5.38140199 | 78.69725985 | 366.1055309 | 0.87520476 | 0.18305674 | 5.79627381 | 0.09080175 | 0.28052169 | 1.15477317 | 0.05586271 | 0.95231094 | 6.06775167 | 0.09189692 | 0.22363974 | 2.55607352 | 0 | 0 | 1
89 | 2467.08 | 6000 | 0.08 | 119.977423440594 | Non etage | 6.365 | 15.72 | oui | 0.1 | 2.5 | oui | oui | 20 | 10 | 501.895473 | 564.5310753 | -51.80026274 | 255.56517485302362 | 110.30780270050039 | -0.5119463753771614 | -0.06954576923138339 | 12167.811336612522 | 0.9423154005037366 | 21.26988968 | -17.24959432 | 0.4798270019365027 | 6.676680833435154 | -0.7956892415492458 | 0.32592558477419514 | 44.578066951560345 | 10.439559071222932 | 5.316818043121745 | 2.2627365187812085 | 0.7344265514532602 | 0.39799999999999996 | 0.34 | 0.3739700000000001 | 0.021342069707362934 | -1.5168476632694046 | -0.44570875745285876 | 0.00045548393939393863 | 21.28788295365282 | 20.361 | 8.447000000000001 | 10.839790000000015 | 3.413130635242713 | 0.7803949845273954 | 1.4396140592632227 | 11.649460733232326 | 6.14650371 | 80.08846468 | 104.2528817 | 0.85815597 | 1.82453149 | 8.16785092 | 0.1206421 | 0.2856799 | 0.91094933 | 0.03772711 | 1.34301231 | 5.07296428 | 0.08282378 | 0.39067164 | 1.27693808 | 0 | 0 | 1
91 | 2522.52 | 6000 | 0.06 | 119.977423440594 | Non etage | 6.365 | 15.72 | oui | 0.1 | 2.5 | oui | oui | 20 | 10 | 556.4283467402893 | 469.8420772 | -66.83992482 | 212.4999856201165 | 90.71927613405369 | -0.3493593215540072 | -0.05018076124038532 | 8229.987062286682 | 1.1174413187286056 | 23.878014899999997 | -16.902965100000003 | 0.42675083962245447 | 7.177738369846107 | -0.6281867530394352 | 0.49672640565634213 | 51.51992810596105 | 10.129322487489272 | 4.680003636791994 | 2.1317998010696195 | 0.7530941782316471 | 0.32799999999999996 | 0.258 | 0.28760666666666607 | 0.014262588536704581 | 2.54437277322356 | 1.112928227903868 | 0.00020342143176733693 | 25.064746443222507 | 17.09 | 6.982 | 9.572226666666676 | 3.020398156220948 | -0.17152066112926967 | 1.1146743346066361 | 9.1228050221029 | 7.06649617 | 73.20221178 | 70.51146918 | 0.66079769 | 2.43641305 | 8.21450858 | 0.09806628 | 0.29230664 | 1.10136806 | 0.03101015 | 1.54811172 | 4.3951528 | 0.08555463 | 0.47384268 | 1.13121937 | 0 | 0 | 1
92 | 2550.24 | 6000 | 0.08 | 119.977423440594 | Non etage | 6.365 | 15.72 | oui | 0.1 | 2.5 | oui | oui | 20 | 10 | 522.2554666 | 662.4213671 | -50.58117085 | 265.9324836141974 | 126.15463322622146 | -0.6288923442855858 | 0.10301527547570993 | 15914.991484442462 | 0.9955795309939541 | 19.3554264 | -17.5713016 | 0.5069490971821214 | 7.481578306357685 | -1.18287221719824 | -0.1231948881336978 | 55.97401395416192 | 10.36689694851681 | 6.286273678761914 | 3.101611661121711 | 0.8051649646504331 | 0.457 | 0.39799999999999996 | 0.4099900000000005 | 0.014906100032598048 | 2.0190611737562487 | 1.6303127258995527 | 0.00022219181818181952 | 22.392517674783978 | 21.533 | 8.74 | 11.402270000000001 | 3.875955996391032 | 0.199827106808383 | 1.261397254913977 | 15.023034885959598 | 6.00319498 | 81.59874482 | 127.591214 | 1.46077412 | 1.7362174 | 8.62573444 | 0.13489972 | 0.29557431 | 1.08372027 | 0.0551574 | 1.75132601 | 4.6392448 | 0.05295704 | 0.2857646 | 1.66045395 | 0 | 0 | 1
93 | 2577.96 | 6000 | 0.08 | 119.977423440594 | Non etage | 6.365 | 15.72 | oui | 0.1 | 2.5 | oui | oui | 20 | 10 | 537.0098189 | 798.4907986000001 | -222.26364139999998 | 273.4453997954697 | 213.47641108726302 | -0.9600027576896029 | 0.10732721984368597 | 45572.178090698115 | 1.0745100375003196 | 17.34943094 | -13.93245106 | 0.5471405110951627 | 5.944537204524122 | -0.8129682131136922 | 0.12690368739361468 | 35.337522575971455 | 10.67788221765552 | 5.428221664214778 | 3.640909465958681 | 0.7292419481539683 | 0.42200000000000004 | 0.32799999999999996 | 0.3713300000000006 | 0.023413738089274237 | -0.8095268070538713 | -0.19490262112014164 | 0.0005482031313131312 | 23.053260015710908 | 22.9 | 8.74 | 11.738719999999994 | 4.249006417619265 | 0.2641271008068351 | 1.2664396158991982 | 18.054055536969702 | 4.45370893 | 86.67941076 | 263.2768609 | 1.6892306 | 0.73870215 | 5.98699626 | 0.14647514 | 0.17488625 | 0.86371042 | 0.06649047 | 1.75696075 | 3.93132602 | 0.07946676 | 0.18041995 | 2.62727417 | 0 | 0 | 1
94 | 2605.68 | 6000 | 0.08 | 119.977423440594 | Non etage | 6.365 | 15.72 | oui | 0.1 | 2.5 | oui | oui | 20 | 10 | 518.9327566 | 1051.503494 | -486.4279959 | 264.2405596831767 | 362.3620148481897 | -1.154743651685223 | 0.054443031966845766 | 131306.22980483965 | 1.0434528438443926 | 11.0604023 | -10.450216699999999 | 0.5313261880855648 | 3.9640518231579196 | -0.6284514071801839 | -0.09411320405656853 | 15.713706856681625 | 11.91552043050567 | 6.672580303833015 | 5.087910044071994 | 0.7057934014139835 | 0.39799999999999996 | 0.32799999999999996 | 0.3593900000000004 | 0.02333804930696962 | -1.7340135868714268 | 0.01922105501707543 | 0.0005446645454545452 | 25.140946582875117 | 24.609 | 8.984 | 12.801770000000008 | 4.884873067538153 | -0.28083170258478196 | 1.0782303847174604 | 23.861984885959604 | 3.7304279 | 88.34079053 | 478.779936 | 0.87927353 | 0.78225161 | 4.68311894 | 0.11608157 | 0.20980957 | 0.76716248 | 0.06605914 | 1.35503986 | 3.969888 | 0.07951089 | 0.20474848 | 3.91087404 | 0 | 0 | 1
95 | 2633.4 | 6000 | 0.08 | 119.977423440594 | Non etage | 6.365 | 15.72 | oui | 0.1 | 2.5 | oui | oui | 20 | 10 | 496.8392219 | 1044.353216 | -569.3159638999999 | 252.99053180087404 | 406.4349189463263 | -1.3539080243268218 | -0.023269507395621124 | 165189.34333890685 | 1.002604684806054 | 10.69090395 | -9.370595853 | 0.5105263055032426 | 2.3613354512472156 | 0.5925797199850606 | 0.08391958276005011 | 5.5759051133168915 | 12.339159063427282 | 5.216728092827048 | 3.1533280955219554 | 0.6107227022780822 | 0.375 | 0.281 | 0.3109799999999995 | 0.02510784013736817 | -1.0156023069064144 | 0.42623969215739116 | 0.0006304036363636361 | 22.62666928515321 | 23.633000000000003 | 8.398 | 11.521500000000014 | 4.243395235093251 | 0.5180319069561312 | 1.315098396068775 | 18.00640312121211 | 4.90078775 | 95.30413116 | 515.2723407 | 0.74976081 | 0.62865538 | 0.55038213 | 0.0979739 | 0.21441505 | 0.90432778 | 0.05554692 | 1.08802858 | 4.81363204 | 0.07205735 | 0.24996681 | 2.45153839 | 0 | 0 | 1
96 | 2661.12 | 6000 | 0.08 | 119.977423440594 | Non etage | 6.365 | 15.72 | oui | 0.1 | 2.5 | oui | oui | 20 | 10 | 503.7026751 | 932.4763429 | -416.4433071 | 256.48540215514794 | 335.00405341037686 | -1.3090733263431222 | 0.040980061072203575 | 112227.71580138264 | 1.0361285464056829 | 13.50802818 | -14.66174082 | 0.5275966558297737 | 4.542501202497073 | -0.48771039414947026 | -0.3491148300457516 | 20.634317174687357 | 12.143621134212479 | 7.610507639075886 | 2.458351765648681 | 0.642989002356637 | 0.387 | 0.281 | 0.3274099999999996 | 0.03135302250504758 | -1.0352737174626157 | 0.2280943989238717 | 0.00098301202020202 | 23.651728201099747 | 23.436999999999998 | 8.74 | 12.04345999999999 | 4.4061453536137165 | 0.111918893675369 | 1.2084438266202238 | 19.414116877171743 | 5.94551661 | 89.80750356 | 438.3134637 | 0.84936836 | 0.94196631 | 3.29917867 | 0.11708271 | 0.25433197 | 1.3571443 | 0.04635642 | 0.81945182 | 8.57971908 | 0.07540755 | 0.27202507 | 1.12063904 | 0 | 0 | 1
97 | 2688.84 | 6000 | 0.08 | 119.977423440594 | Non etage | 6.365 | 15.72 | oui | 0.1 | 2.5 | oui | oui | 20 | 10 | 517.9732005 | 869.643682 | -354.397388 | 263.75195366914613 | 271.20846858993895 | -1.195078787430654 | 0.09397888444295946 | 73554.03343489989 | 0.9977190423559604 | 15.05187529 | -15.48984771 | 0.5080385363676551 | 4.794234146479584 | -0.7122405228735249 | -0.009734403984762345 | 22.984681051270826 | 11.625516589976085 | 7.596484932236826 | 2.6897199504364586 | 0.6937156323644937 | 0.387 | 0.32799999999999996 | 0.3532400000000002 | 0.02382474734091814 | -1.6847085218130218 | 0.2752808667721042 | 0.000567618585858586 | 22.217065985860167 | 22.266 | 8.35 | 11.312929999999996 | 4.058546075576294 | 0.329236778830976 | 1.269209991703321 | 16.47179624757574 | 6.07904643 | 99.06484521 | 346.5673905 | 0.87598474 | 1.45289074 | 3.91383662 | 0.09148769 | 0.23161485 | 1.06847323 | 0.04981259 | 0.634127 | 8.03818562 | 0.12620197 | 0.41680366 | 0.68144726 | 0 | 0 | 1
98 | 2716.56 | 6000 | 0.08 | 119.977423440594 | Non etage | 6.365 | 15.72 | oui | 0.1 | 2.5 | oui | oui | 20 | 10 | 503.1263911 | 700.9129458 | -185.46964419999998 | 256.19195834207557 | 183.9813567544895 | -0.9759200618988313 | 0.061592626600322234 | 33849.13963322274 | 1.0266824791655305 | 15.63008573 | -11.36047127 | 0.5227867183910881 | 4.73811121967117 | -0.6664667306237919 | 0.2663033349355807 | 22.449697929973826 | 10.929304789721334 | 6.99655678755524 | 2.536828969751742 | 0.7578161822466616 | 0.433 | 0.34 | 0.38588000000000006 | 0.021309304649529615 | 0.20309686256248893 | -0.3481201292039705 | 0.0004540864646464645 | 25.222329143754887 | 21.386999999999997 | 8.936 | 12.843209999999988 | 4.02523857450924 | -1.0813205165357087 | 0.6472214149924009 | 16.20254558171718 | 6.99314513 | 88.27764516 | 221.8492093 | 0.65519051 | 0.92232321 | 5.51661266 | 0.07678843 | 0.21489892 | 0.94911841 | 0.05511061 | 0.46288665 | 6.77644557 | 0.1187686 | 0.31204939 | 0.70521982 | 0 | 0 | 1
99 | 2744.28 | 6000 | 0.08 | 119.977423440594 | Non etage | 6.365 | 15.72 | oui | 0.1 | 2.5 | oui | oui | 20 | 10 | 506.6064424 | 708.8221842999999 | -190.6094957 | 257.96400045600177 | 180.47001172056682 | -0.9075211397976335 | 0.00846169688594345 | 32569.42513042152 | 1.0516943280363804 | 13.06905724 | -14.54404676 | 0.5355227518361249 | 4.151516224321203 | -0.578606632920442 | 0.18879156414013196 | 17.235086960802178 | 11.168705738001673 | 5.848056678020611 | 2.4591567506625274 | 0.7510997643362138 | 0.42200000000000004 | 0.35100000000000003 | 0.3824600000000001 | 0.013170536447048405 | 2.6246875635010833 | 0.7597393370706081 | 0.00017346303030303043 | 24.672839748625282 | 20.996 | 9.033 | 12.563409999999994 | 3.6069822359423993 | -0.7633939463746753 | 0.748310507819039 | 13.010320850404032 | 5.96533448 | 98.86898259 | 215.3919704 | 0.53234546 | 0.93372687 | 4.6482534 | 0.07805078 | 0.19615599 | 1.03690767 | 0.04857883 | 0.48286053 | 5.56606495 | 0.08747494 | 0.36324272 | 0.55101606 | 0 | 0 | 1
100 | 2772 | 6000 | 0.08 | 119.977423440594 | Non etage | 6.365 | 15.72 | oui | 0.1 | 2.5 | oui | oui | 20 | 10 | 528.2261293 | 819.5492473999999 | -267.7489426 | 268.97274502735246 | 233.32824507412627 | -1.045852522429559 | 0.006052382294628039 | 54442.06994937154 | 1.0185778380601767 | 12.72121755 | -9.475033852000001 | 0.5186598351402419 | 3.600452479744337 | -0.5840003266553695 | 0.293961858973814 | 12.963258058897145 | 11.592901632033984 | 7.158161333584272 | 3.1080174062383614 | 0.7772388059701498 | 0.433 | 0.34 | 0.3957700000000003 | 0.02527139757420504 | -1.1097189052372567 | -0.05328751530788814 | 0.0006386435353535363 | 23.114611154752552 | 21.875 | 8.398 | 11.76996 | 4.146216873490845 | -0.3155489266489213 | 1.0524805186807784 | 17.191114362020198 | 4.39342275 | 107.2474712 | 291.3230629 | 0.86749222 | 0.83455287 | 2.41821913 | 0.10136293 | 0.22446732 | 1.11047051 | 0.04869479 | 0.69783775 | 6.78332882 | 0.04517387 | 0.41361675 | 0.50209647 | 0 | 0 | 1
101 | 2799.72 | 6000 | 0.08 | 119.977423440594 | Non etage | 6.365 | 15.72 | oui | 0.1 | 2.5 | oui | oui | 20 | 10 | 515.3930011 | 935.5013907 | -402.26358930000004 | 262.4381161793042 | 302.17996716356834 | -1.2390335515181585 | 0.0146515087231651 | 91312.73255497524 | 1.0215668413738543 | 13.36397902 | -11.73760498 | 0.5201818356275666 | 3.841211519223545 | -0.293804954464695 | 0.04562144166993648 | 14.754905935415655 | 11.96076344160736 | 7.775882429256007 | 2.942117888500074 | 0.6882953652788688 | 0.387 | 0.316 | 0.35048 | 0.025342295065599697 | -1.6422009029194093 | 0.21036312793967948 | 0.0006422319191919187 | 23.417674783974896 | 24.219 | 8.496 | 11.924280000000017 | 4.530642476971826 | 0.24361579658537114 | 1.2193035717968412 | 20.526721254141403 | 4.98874837 | 99.28291599 | 390.7289411 | 1.39852889 | 1.33945499 | 1.96824007 | 0.11482452 | 0.24420368 | 0.98297374 | 0.06763968 | 0.9058057 | 8.20166096 | 0.04833702 | 0.35659885 | 0.83769298 | 0 | 0 | 1
102 | 2827.44 | 6000 | 0.08 | 119.977423440594 | Non etage | 6.365 | 15.72 | oui | 0.1 | 2.5 | oui | oui | 20 | 10 | 507.5180768 | 1102.03338 | -517.7482199 | 258.4282047133448 | 412.70581762659504 | -1.3705627891497847 | 0.06526268207111603 | 170326.0919028363 | 1.0503533898654187 | 12.08068483 | -7.9920912710000005 | 0.5348399461194712 | 2.8916435689709035 | -0.23098360294624642 | 0.10152013382128196 | 8.361602529970785 | 12.046897309699812 | 5.516847646817999 | 2.896088440896508 | 0.6132364493322849 | 0.375 | 0.281 | 0.3122599999999995 | 0.03028571687222619 | -0.7191074561832353 | 0.7089207562020812 | 0.0009172246464646463 | 22.5383739198743 | 24.756 | 8.35 | 11.476539999999993 | 4.38413087667765 | 0.938731423283222 | 1.3805913400691234 | 19.22060354383834 | 4.10859639 | 98.90368881 | 533.0351146 | 0.90416084 | 0.95647304 | 1.18825968 | 0.09361119 | 0.25230635 | 0.86010805 | 0.0550063 | 1.16946125 | 4.86136794 | 0.07374713 | 0.26826654 | 2.35252288 | 0 | 0 | 1
103 | 2855.16 | 6000 | 0.08 | 119.977423440594 | Non etage | 6.365 | 15.72 | oui | 0.1 | 2.5 | oui | oui | 20 | 10 | 535.4895266 | 914.0694777999998 | -361.9883522 | 272.67126694474376 | 287.9733999398068 | -1.1381304646946446 | 0.06119443130799626 | 82928.67907289193 | 1.0872180454032658 | 16.46254699 | -14.06065201 | 0.553611428719343 | 5.374969204396298 | -0.5973963218812748 | 0.039269171831286954 | 28.890293948208576 | 11.371028968868934 | 5.909306242215097 | 3.5331939266352927 | 0.7597014925373133 | 0.433 | 0.34 | 0.38683999999999996 | 0.030571565319109952 | -1.5675726644383186 | 0.1719236856697962 | 0.0009346206060606065 | 24.45363315003926 | 24.853 | 8.838 | 12.45178999999999 | 4.848703459511913 | -0.05801819011498921 | 1.1436492215054244 | 23.509925238282797 | 3.59420915 | 90.46487652 | 383.8561797 | 1.05018392 | 0.65799169 | 6.49362152 | 0.11547145 | 0.21595402 | 0.6880984 | 0.07182505 | 1.18863355 | 5.65045183 | 0.07077602 | 0.24788366 | 3.04538784 | 0 | 0 | 1
104 | 2882.88 | 6000 | 0.08 | 119.977423440594 | Non etage | 6.365 | 15.72 | oui | 0.1 | 2.5 | oui | oui | 20 | 10 | 547.6517776 | 739.9758202 | -202.30973980000002 | 278.86428514039414 | 179.57133782468168 | -0.7686223014237137 | -0.06338179984184199 | 32245.86536814595 | 1.0892468552097332 | 15.66757456 | -19.06551844 | 0.5546444986727961 | 4.97028405564761 | 0.2714398967678706 | -0.5414982651862714 | 24.70372359382486 | 11.0273140898869 | 5.625406366698244 | 3.3345555877150415 | 0.7967007069913594 | 0.433 | 0.375 | 0.4056800000000002 | 0.023145948878690408 | -1.7285648700179206 | -0.20434314748975146 | 0.0005357349494949497 | 24.137804399057355 | 24.316 | 8.691 | 12.290970000000005 | 4.694726759091016 | -0.07860373198883641 | 1.1472727537359448 | 22.04045934252524 | 4.81327781 | 99.71975894 | 213.0053653 | 0.96405982 | 0.71675428 | 4.9851948 | 0.10730902 | 0.22973649 | 0.76149887 | 0.05915557 | 1.59676479 | 5.56604511 | 0.11039149 | 0.2678318 | 2.18389428 | 0 | 0 | 1
105 | 2910.6 | 6000 | 0.08 | 119.977423440594 | Non etage | 6.365 | 15.72 | oui | 0.1 | 2.5 | oui | oui | 20 | 10 | 544.5793545 | 640.56045 | -70.03540600000001 | 277.29980732243405 | 128.2194252435885 | -0.5256603440064471 | 0.15394789449905794 | 16440.221009796176 | 1.0621646474490434 | 19.82879703 | -18.95717397 | 0.5408542384810529 | 4.901675715538498 | 0.48143294141753135 | -0.02723743150607412 | 24.026424820299844 | 11.19833632692591 | 4.808315970970439 | 2.2302868047021756 | 0.8264532600157122 | 0.445 | 0.387 | 0.42083000000000065 | 0.02291532723358369 | -1.7336238737637284 | -0.23667381694875797 | 0.0005251122222222223 | 23.8616064414768 | 23.486 | 8.936 | 12.150329999999986 | 4.356828695730344 | 0.1664183451040615 | 1.2161813298453577 | 18.98195628393937 | 5.77849778 | 89.63593637 | 136.9685502 | 1.24142905 | 0.94800818 | 4.81943352 | 0.13140514 | 0.21391939 | 1.07806424 | 0.05509734 | 2.08586137 | 4.55745895 | 0.04633612 | 0.22343979 | 1.53667178 | 0 | 0 | 1
106 | 2938.32 | 6000 | 0.08 | 119.977423440594 | Non etage | 6.365 | 15.72 | oui | 0.1 | 2.5 | oui | oui | 20 | 10 | 530.6133589 | 587.4329392000001 | -1.864981433 | 270.18832237646654 | 87.75549377919673 | -0.06332416316350331 | 0.2116076753806279 | 7701.026688430636 | 1.2348212955198061 | 18.69559056 | -16.89611544 | 0.6287710036786852 | 4.428507650470281 | 0.7939159402362956 | 0.3736612979015431 | 19.61168001027381 | 10.786403438940136 | 4.821594216479943 | 2.262189898748104 | 0.7763747054202671 | 0.433 | 0.375 | 0.39533 | 0.02048604107161456 | -0.9140969708216433 | 0.6931516496836783 | 0.00041967787878787876 | 24.759190887666936 | 21.631 | 8.936 | 12.607380000000003 | 3.7790915261782607 | -0.6406659716216319 | 0.7712130603807629 | 14.281532763232335 | 6.16952056 | 79.8146875 | 66.05672017 | 0.50751925 | 1.91633437 | 4.27511001 | 0.09546254 | 0.21856877 | 1.11263197 | 0.02765582 | 1.68574136 | 3.96632774 | 0.06240106 | 0.45723882 | 0.70614211 | 0 | 0 | 1
107 | 2966.04 | 6000 | 0.08 | 119.977423440594 | Non etage | 6.365 | 15.72 | oui | 0.1 | 2.5 | oui | oui | 20 | 10 | 543.0499379 | 637.9769024 | -0.970587394 | 276.52102837197845 | 100.89916672210543 | -0.16099358232660554 | 0.3632676849624019 | 10180.641845215228 | 1.0899569933824653 | 15.81052732 | -24.50734168 | 0.5550061010303513 | 5.315555728424069 | -0.17829128510234726 | -0.46433228271182975 | 28.255132701981942 | 10.769581935549608 | 4.947959407528161 | 2.0798996329908612 | 0.8023762765121762 | 0.433 | 0.375 | 0.40857000000000016 | 0.022570766379312306 | -1.6867635246405899 | -0.2651453899933848 | 0.0005094394949494948 | 24.559760408483893 | 21.728 | 8.936 | 12.505829999999998 | 3.7016223908366768 | -0.4995533156426637 | 0.8691621165216236 | 13.702008324343435 | 6.46181106 | 85.84305973 | 74.12368716 | 1.65472371 | 0.59177965 | 5.33796721 | 0.11115679 | 0.21521301 | 1.05454826 | 0.06329291 | 1.91156368 | 4.41284584 | 0.08224503 | 0.34333188 | 0.90383921 | 1 | 0 | 1
108 | 2993.76 | 6000 | 0.08 | 119.977423440594 | Non etage | 6.365 | 15.72 | oui | 0.1 | 2.5 | oui | oui | 20 | 10 | 556.8172337 | 689.7873801 | -72.38853589 | 283.5313354203837 | 126.621347623978 | -0.23014347825062798 | 0.27700684223680855 | 16032.965674112278 | 1.1134696982473915 | 17.19218136 | -23.24452664 | 0.5669787703475717 | 5.207583860435583 | 0.5164734851784369 | -0.38453748203100024 | 27.11892966346917 | 11.06618439715115 | 5.0645592822535574 | 2.2580756455330735 | 0.8030439905734488 | 0.433 | 0.375 | 0.4089100000000001 | 0.02269654670480144 | -1.6291361400516187 | -0.3357985415672998 | 0.0005151332323232332 | 24.34021995286723 | 23.828000000000003 | 8.74 | 12.394039999999993 | 4.406335303453955 | -0.02121807188833058 | 1.1227613242426528 | 19.415790806464653 | 3.81129886 | 99.8187773 | 117.1333594 | 0.72055019 | 1.32660185 | 5.40433276 | 0.11250946 | 0.2133677 | 0.9828941 | 0.06507605 | 1.97408436 | 4.70008048 | 0.09154292 | 0.31337154 | 1.33902033 | 0 | 0 | 1
109 | 3021.48 | 6000 | 0.08 | 119.977423440594 | Non etage | 6.365 | 15.72 | oui | 0.1 | 2.5 | oui | oui | 20 | 10 | 554.3839278 | 789.745673 | -177.176937 | 282.29229605969203 | 175.34412868231962 | -0.679790870365482 | 0.06695067168497527 | 30745.56346336186 | 1.1037228940237847 | 16.15457304 | -25.92674096 | 0.5620156976369112 | 6.120630006155455 | 0.0827530946175048 | -0.07754696926231792 | 37.46211167225052 | 11.245199322044256 | 5.609069186559938 | 2.909542699115365 | 0.796366849960723 | 0.433 | 0.375 | 0.40551000000000015 | 0.024105615674997947 | -1.7729616944802415 | -0.1489640855053886 | 0.0005810807070707068 | 24.36225451688922 | 25.195 | 8.74 | 12.40525999999999 | 4.862249597032056 | 0.001215106863480031 | 1.146101460906902 | 23.64147114383839 | 4.18030786 | 97.7282663 | 206.5509121 | 0.86472886 | 1.32756208 | 7.22693271 | 0.11512122 | 0.21011868 | 0.94471078 | 0.05270995 | 1.67616196 | 5.6018565 | 0.13035486 | 0.25471682 | 2.09627841 | 0 | 0 | 1
110 | 3049.2 | 6000 | 0.08 | 119.977423440594 | Non etage | 6.365 | 15.72 | oui | 0.1 | 2.5 | oui | oui | 20 | 10 | 535.6641669 | 992.6663927999999 | -413.3987072 | 272.760193809338 | 333.5115649320417 | -1.2132220158140488 | 0.03531193737117443 | 111229.9639434195 | 1.1492466107117185 | 12.77175283 | -13.19763217 | 0.5851963741744071 | 4.10615152149479 | -0.5185681324996727 | -0.12002870864849786 | 16.86048031747398 | 12.2405300605454 | 6.638781609885169 | 3.6981251828734965 | 0.6994501178318936 | 0.39799999999999996 | 0.32799999999999996 | 0.3561600000000002 | 0.025741025699074306 | -1.766490695810923 | 0.11888799437752838 | 0.0006626004040404038 | 26.43713668499602 | 27.539 | 8.984 | 13.461789999999972 | 5.7685600242551285 | -0.18846533900495288 | 1.0694474103293237 | 33.276284753434325 | 5.20691426 | 92.03002805 | 450.6209852 | 1.09176391 | 0.29853557 | 4.14337434 | 0.1210476 | 0.21677336 | 0.69376234 | 0.07139104 | 1.41841084 | 5.35203071 | 0.04308077 | 0.17411891 | 3.05456613 | 0 | 0 | 1
111 | 3076.92 | 6000 | 0.06 | 119.977423440594 | Non etage | 6.365 | 15.72 | oui | 0.1 | 2.5 | oui | oui | 20 | 10 | 576.6423911392636 | 879.4177266 | -510.7499034 | 220.2197291760848 | 329.94766604208166 | -1.2429341737174173 | -0.09056931474898842 | 108865.46232661707 | 1.3400468681652375 | 11.89848528 | -11.08778372 | 0.5117638989523042 | 2.76839268121647 | 0.44933388862857715 | -0.03244717932282928 | 7.663998037412914 | 12.164589613129966 | 4.750766679920515 | 2.474300155496768 | 0.6625469145500573 | 0.293 | 0.19899999999999998 | 0.2530266666666669 | 0.02937422206119211 | -1.291624723748263 | 0.041700009768179405 | 0.0008628449217002252 | 29.029972942306077 | 26.123 | 7.227 | 11.086546666666692 | 5.5003302067888225 | 1.1475215309907876 | 1.479924204242916 | 30.253632383713573 | 5.23972134 | 107.82408489 | 415.64130037 | 1.10078418 | 0.59630209 | 0.86232252 | 0.11156162 | 0.26010729 | 0.4514424 | 0.0553128 | 1.34565564 | 4.18714771 | 0.04557876 | 0.21292118 | 1.40774536 | 0 | 0 | 1
112 | 3104.64 | 6000 | 0.06 | 119.977423440594 | Non etage | 6.365 | 15.72 | oui | 0.1 | 2.5 | oui | oui | 20 | 10 | 594.9587602655212 | 941.571557 | -429.30487300000004 | 227.21475054540252 | 291.4332552338198 | -1.1720463430731591 | 0.14637577326618784 | 84933.34225618077 | 0.9259543669099026 | 13.58959678 | -16.02022022 | 0.3536219727228918 | 4.739248972037664 | -0.6422605118537406 | -0.15696205310279854 | 22.460480818960054 | 11.611222782800445 | 7.107745455469285 | 2.708515999166236 | 0.5808152221349401 | 0.24600000000000002 | 0.187 | 0.2218133333333336 | 0.018183031645493817 | -1.4660506785412635 | -0.31632364119888073 | 0.00033062263982102963 | 19.566762677838877 | 8.789 | 6.982 | 7.472546666666667 | 0.3270077598296629 | 1.387899406022977 | 0.48426204092657016 | 0.1069340749888145 | 4.30002882 | 107.77986148 | 353.19413135 | 1.33361136 | 0.97551723 | 1.82188072 | 0.13137868 | 0.26568626 | 0.82620056 | 0.03996556 | 1.04916023 | 7.02546782 | 0.06254162 | 0.2599152 | 0.54623633 | 0 | 0 | 1
113 | 3132.36 | 6000 | 0.08 | 119.977423440594 | Non etage | 6.365 | 15.72 | oui | 0.1 | 2.5 | oui | oui | 20 | 10 | 567.734606 | 845.9896970000001 | -327.998973 | 289.09046136975246 | 225.16959376667333 | -1.0270909074655103 | -0.01511731830548738 | 50701.345957048696 | 1.142956393963537 | 13.30810065 | -13.49409335 | 0.581993395806233 | 4.969666216846331 | -0.8360917949376754 | -0.15646521970851318 | 24.697582306863723 | 11.862559670965382 | 7.147475618087069 | 3.002857412967554 | 0.8019442262372352 | 0.457 | 0.363 | 0.40835000000000016 | 0.02784675778599583 | -0.9420701639486544 | -0.02906458858225111 | 0.0007754419191919194 | 26.265396700706976 | 25.342 | 9.131 | 13.374339999999991 | 4.856060884871168 | -0.3083887167862631 | 0.9927907215694616 | 23.58132731757575 | 5.67021869 | 106.8420116 | 276.5088883 | 0.41377036 | 1.33012111 | 4.06249086 | 0.11314223 | 0.29574757 | 1.19184038 | 0.05866868 | 0.77295006 | 7.57728122 | 0.0905543 | 0.29455198 | 0.43585673 | 0 | 0 | 1
114 | 3160.08 | 6000 | 0.08 | 119.977423440594 | Non etage | 6.365 | 15.72 | oui | 0.1 | 2.5 | oui | oui | 20 | 10 | 539.7240823 | 758.4520349 | -213.2515151 | 274.8275027268963 | 201.3298244212929 | -1.064660397939408 | 0.005475252944481149 | 40533.698201508625 | 1.1517858111527575 | 12.08733205 | -13.42656125 | 0.586489335038984 | 3.6347124754275173 | -0.2823886722982545 | 0.08598934025848617 | 13.21113477902843 | 11.428554163187139 | 6.817130828248496 | 2.743660758372711 | 0.8046347211311867 | 0.433 | 0.375 | 0.40972000000000025 | 0.01999751499713418 | -1.2178111217615488 | -0.6388101217947629 | 0.0003999006060606064 | 28.801099764336197 | 23.779 | 9.912 | 14.665519999999992 | 4.132059770754883 | -1.1370904709121143 | 0.48568757135946694 | 17.073917949090898 | 7.26828502 | 97.22019258 | 247.6775479 | 0.61548001 | 1.05791559 | 3.48681325 | 0.0897223 | 0.25847933 | 1.19276825 | 0.07872461 | 0.48428324 | 6.42776471 | 0.11397788 | 0.27447912 | 0.54458772 | 0 | 0 | 1
115 | 3187.8 | 6000 | 0.08 | 119.977423440594 | Non etage | 6.365 | 15.72 | oui | 0.1 | 2.5 | oui | oui | 20 | 10 | 541.2931574 | 627.4457068 | -113.4847432 | 275.6264757679193 | 157.71713839589876 | -0.9931647230356675 | -0.18843142842932156 | 24874.695743791082 | 1.1802557571317973 | 13.07860363 | -11.48885737 | 0.6009862315315112 | 3.7197106852815187 | -0.5045645885661787 | 0.11863296355709414 | 13.836247582197505 | 11.56169134067268 | 6.527417566368713 | 2.7113508386925265 | 0.7796936370777694 | 0.433 | 0.375 | 0.39702000000000015 | 0.02135320097594719 | -1.3493675767594902 | 0.4815087880562416 | 0.000455959191919192 | 29.502926158680317 | 24.414 | 10.254000000000001 | 15.022890000000016 | 4.214403929706698 | -0.8440010867495387 | 0.574749014104906 | 17.76120048272726 | 5.77506879 | 85.8676085 | 188.7946328 | 1.66847033 | 0.98176578 | 3.06426484 | 0.10344076 | 0.2374624 | 1.0494801 | 0.09286277 | 0.46987684 | 4.62932867 | 0.10751161 | 0.34924611 | 0.423905 | 0 | 0 | 1
116 | 3215.52 | 6000 | 0.08 | 119.977423440594 | Non etage | 6.365 | 15.72 | oui | 0.1 | 2.5 | oui | oui | 20 | 10 | 553.9077446 | 808.2323763999999 | -256.5082536 | 282.0498235448884 | 191.1551357359088 | -0.6874775721069195 | -0.06357188620231727 | 36540.28591821372 | 1.088277366156029 | 18.93998457 | -11.82104243 | 0.55415083484665 | 5.351022016364105 | -0.024119968294284977 | 0.8361544852838706 | 28.633436619613374 | 11.741332414819132 | 7.226693770176941 | 2.3713670303237233 | 0.754870384917519 | 0.433 | 0.32799999999999996 | 0.38438000000000067 | 0.03916032314844851 | -1.6660365711834833 | -0.16242075344220652 | 0.001533530909090912 | 25.03817753338569 | 24.463 | 8.789 | 12.749439999999993 | 4.690589937956695 | -0.3906706943891014 | 0.9487889744874912 | 22.00163396606059 | 5.33599334 | 107.2027422 | 221.4277055 | 0.75041765 | 1.38183101 | 4.6912839 | 0.12114615 | 0.28775861 | 1.1021605 | 0.05952765 | 0.73793396 | 5.97593882 | 0.04422621 | 0.28893986 | 0.54774955 | 0 | 0 | 1
117 | 3243.24 | 6000 | 0.08 | 119.977423440594 | Non etage | 6.365 | 15.72 | oui | 0.1 | 2.5 | oui | oui | 20 | 10 | 551.7866084 | 815.7921572 | -302.2137328 | 280.96974099824774 | 221.11474155039528 | -0.9834247153523608 | -0.21091507953467067 | 48891.728930898105 | 1.1836145062602303 | 18.03825627 | -11.40804673 | 0.6026965065877092 | 6.542506933990413 | -0.5949166065436531 | 0.7304807848626137 | 42.804396981312635 | 12.102088963373292 | 6.152872787087882 | 2.8273471113012834 | 0.7293597800471336 | 0.433 | 0.32799999999999996 | 0.37139000000000044 | 0.037588386074381655 | -1.5755231918681196 | 0.2646119114940244 | 0.0014128867676767689 | 26.497604084838933 | 27.148000000000003 | 8.789 | 13.492579999999984 | 5.757992597347718 | -0.4687329921727601 | 0.9491085480329703 | 33.154478751111114 | 4.99043567 | 101.2866036 | 270.6963942 | 0.32924763 | 0.65629371 | 6.82052026 | 0.10314307 | 0.27966923 | 0.5317542 | 0.0564255 | 0.86918086 | 5.67896914 | 0.04627357 | 0.22950955 | 0.84490494 | 0 | 0 | 1
118 | 3270.96 | 6000 | 0.08 | 119.977423440594 | Non etage | 6.365 | 15.72 | oui | 0.1 | 2.5 | oui | oui | 20 | 10 | 536.9491197 | 982.1369137 | -479.3034263 | 273.41449177313643 | 351.5121699228149 | -1.301096310109961 | -0.05623828784609551 | 123560.80560384589 | 1.1540754503472876 | 11.13553669 | -6.902849105 | 0.5876552193168388 | 2.71676048262887 | -0.1203039642063537 | 0.3946891670759559 | 7.38078751997385 | 12.403857547533493 | 4.712271945585234 | 3.5001296360323932 | 0.6467203456402192 | 0.39799999999999996 | 0.281 | 0.3293099999999996 | 0.0426459928606511 | -1.7834909026297316 | 0.29362042956910417 | 0.0018186807070707048 | 25.38715632364494 | 30.615 | 8.642999999999999 | 12.927140000000003 | 5.7801923336983725 | 1.215765398639896 | 1.4154805445128755 | 33.410623414545434 | 5.91098833 | 93.70086027 | 452.0452038 | 0.63196692 | 0.72378826 | 2.50586536 | 0.1172784 | 0.24895163 | 0.41560907 | 0.06211125 | 0.81817082 | 3.46210445 | 0.04710499 | 0.31193429 | 1.69723148 | 0 | 0 | 1
119 | 3298.68 | 6000 | 0.08 | 119.977423440594 | Non etage | 6.365 | 15.72 | oui | 0.1 | 2.5 | oui | oui | 20 | 10 | 543.7160009 | 895.3309617000001 | -365.5371983 | 276.86018766719326 | 293.26503653401363 | -1.1845712684834604 | -0.05929796833583729 | 86004.38165329635 | 1.1151193664286274 | 14.71207038 | -15.90050562 | 0.567818781385457 | 6.182819738019336 | -0.9311325098917407 | -0.4484300565058194 | 38.22725991284148 | 12.233800746507463 | 6.138094322004555 | 2.886766630078056 | 0.68053809897879 | 0.433 | 0.281 | 0.3465299999999999 | 0.048172764634441 | -1.3779815051018582 | 0.1894557602255558 | 0.0023206152525252492 | 26.893794186959905 | 29.15 | 8.74 | 13.694319999999983 | 6.288523294852218 | 0.02177686712402238 | 1.1292728138092547 | 39.545525229899 | 6.15787503 | 93.47664067 | 374.7117405 | 0.55910188 | 0.2216876 | 6.8704562 | 0.09960526 | 0.25594634 | 0.38365728 | 0.07655107 | 1.17675732 | 6.32703981 | 0.0435509 | 0.25619548 | 1.80561022 | 0 | 0 | 1
120 | 3326.4 | 6000 | 0.08 | 119.977423440594 | Non etage | 6.365 | 15.72 | oui | 0.1 | 2.5 | oui | oui | 20 | 10 | 572.8821992 | 685.4917341 | -132.9238959 | 291.7116158229513 | 144.99559238601069 | -0.6140944837810607 | -0.19114352783612037 | 21023.721811370164 | 1.2169886373288763 | 13.83595396 | -19.07814804 | 0.6196906141278637 | 7.337431790827153 | -0.6341534297011115 | -0.7758852825639043 | 53.83790528504096 | 11.779534215798694 | 6.536698256254286 | 2.698531569026041 | 0.8048114689709349 | 0.457 | 0.375 | 0.40981000000000006 | 0.025738661326275062 | -1.4888454186662592 | -0.2678242620946619 | 0.0006624786868686875 | 27.945699135899453 | 28.711 | 8.936 | 14.22995 | 6.246165080238912 | -0.6130449494265249 | 0.8939495453128729 | 39.014578209595975 | 6.57737671 | 95.75552919 | 153.35657 | 0.34264337 | 0.48891704 | 8.60221951 | 0.10690438 | 0.26049157 | 0.64882948 | 0.06674694 | 1.4832304 | 6.59579752 | 0.08110472 | 0.28759133 | 1.33111228 | 0 | 0 | 1
121 | 3354.12 | 6000 | 0.08 | 119.977423440594 | Non etage | 6.365 | 15.72 | oui | 0.1 | 2.5 | oui | oui | 20 | 10 | 579.7255862 | 620.1923847999999 | -37.53809718 | 295.1962684716463 | 101.85962567028893 | -0.12506000338250267 | -0.061584689612624074 | 10375.383341691384 | 1.0698738769798408 | 14.84142497 | -17.86831103 | 0.5447797781581349 | 5.703498033101127 | -0.6822363109174274 | -0.3763516665146542 | 32.52988981358842 | 11.556486720888868 | 5.662261222998466 | 2.390583645552214 | 0.8334838963079345 | 0.48 | 0.375 | 0.42441000000000023 | 0.03258775099867302 | -1.2484266664716543 | -0.015603851220278108 | 0.0010619615151515143 | 26.228338570306317 | 26.366999999999997 | 8.887 | 13.355469999999976 | 5.44864047254826 | -0.45391901847728944 | 0.9697685693683784 | 29.687682999090924 | 5.45319735 | 98.89805831 | 51.44137993 | 0.34257197 | 1.20727819 | 6.86696219 | 0.12590821 | 0.26962745 | 0.87766118 | 0.06471639 | 1.70646177 | 5.14342123 | 0.07268768 | 0.40356423 | 0.6854576 | 0 | 0 | 1
122 | 3381.84 | 6000 | 0.08 | 119.977423440594 | Non etage | 6.365 | 15.72 | oui | 0.1 | 2.5 | oui | oui | 20 | 10 | 564.3703469 | 564.7637971 | -15.69793886 | 287.377380661566 | 87.54800895158864 | -0.12991384175716947 | -0.061712100927930315 | 7664.653871387445 | 0.5825965901439124 | 13.86220637 | -22.55323963 | 0.29665818370128016 | 7.764224233755937 | -0.4967505508674135 | -0.7203554088453192 | 60.28317795204296 | 10.771498313666177 | 6.067961014594037 | 2.56064141409796 | 0.825589159465829 | 0.469 | 0.375 | 0.4203900000000001 | 0.022238330273051835 | -0.3998608422013312 | -0.35184720308000655 | 0.0004945433333333338 | 26.282953652788706 | 24.365 | 9.131 | 13.383280000000008 | 4.462808802274253 | -0.3341064773947333 | 0.9021094089865911 | 19.916662405656556 | 4.41406157 | 87.7688927 | 37.07772519 | 0.92053489 | 1.22917432 | 8.73420826 | 0.12543724 | 0.34370389 | 1.14347354 | 0.09259074 | 1.63991207 | 4.83630281 | 0.03756726 | 0.48742218 | 0.5454373 | 0 | 0 | 1
123 | 3409.56 | 6000 | 0.08 | 119.977423440594 | Non etage | 6.365 | 15.72 | oui | 0.1 | 2.5 | oui | oui | 20 | 10 | 576.1388454 | 591.427101 | 14.29509534 | 293.36990005545107 | 93.45260199674324 | -0.44196834815633723 | 0.0650936251794586 | 8733.3888199617 | 1.1112611432030128 | 14.84081237 | -19.93265163 | 0.5658541741189741 | 6.8446139153434356 | -0.6679276375963239 | -0.5276136515920158 | 46.848739650113 | 10.887392084363842 | 4.990473907149384 | 2.260786374049034 | 0.8820502749410848 | 0.49200000000000005 | 0.39799999999999996 | 0.4491400000000004 | 0.02744655780518817 | -0.837844100803979 | -0.17386533969009935 | 0.0007533135353535356 | 27.25632364493326 | 23.436999999999998 | 9.717 | 13.878920000000017 | 3.993832565242554 | -0.5405826739983763 | 0.748309497866946 | 15.95069855919192 | 7.31074035 | 67.48628056 | 88.07876268 | 1.10354061 | 1.20779394 | 6.94993726 | 0.13407888 | 0.31119786 | 1.34130596 | 0.02387849 | 1.87388882 | 3.92559389 | 0.08200599 | 0.25887743 | 1.02040607 | 0 | 0 | 1
124 | 3437.28 | 6000 | 0.08 | 119.977423440594 | Non etage | 6.365 | 15.72 | oui | 0.1 | 2.5 | oui | oui | 20 | 10 | 593.3303013 | 697.6542927999999 | -48.94099625 | 302.12378940646556 | 125.90087615384628 | -0.5267054772313458 | 0.14710745080827606 | 15851.03061630614 | 1.1936461424984404 | 19.18844922 | -20.55081378 | 0.6078046157602058 | 7.291440005029255 | -0.7228148999864055 | -0.365333717877861 | 53.16509734694102 | 11.210676815152487 | 5.437202194353332 | 2.441868082623428 | 0.908699921445405 | 0.49200000000000005 | 0.433 | 0.46271000000000023 | 0.02330487225253705 | -1.7392161884579185 | -0.1579971581971462 | 0.0005431170707070714 | 27.278397486252956 | 26.269000000000002 | 9.131 | 13.890160000000005 | 5.4523130013830405 | -0.6089099432461444 | 0.916477641773867 | 29.727717065050538 | 7.45685458 | 87.36558872 | 129.315473 | 1.05822358 | 0.67132299 | 7.12725092 | 0.14196845 | 0.31169902 | 1.29321203 | 0.02346874 | 2.25554983 | 4.58047951 | 0.07140759 | 0.19758612 | 1.47956992 | 0 | 0 | 1
125 | 3465 | 6000 | 0.08 | 119.977423440594 | Non etage | 6.365 | 15.72 | oui | 0.1 | 2.5 | oui | oui | 20 | 10 | 582.6289907 | 705.2386602000001 | -147.9596398 | 296.6746820592222 | 161.0714783202866 | -0.6374372013843099 | -0.0889350217515158 | 25944.02112828255 | 1.1234801464910158 | 21.96888488 | -23.43617512 | 0.5720760905932253 | 8.02732213557666 | -0.8037628774222911 | -0.30481429351734435 | 64.43790066831905 | 11.562408306611662 | 6.5894028770273785 | 2.7910122994750832 | 0.8608405341712481 | 0.49200000000000005 | 0.39799999999999996 | 0.4383399999999995 | 0.023611852870107346 | -0.9632933243472976 | -0.22376851827522828 | 0.0005575195959595966 | 24.67983110761982 | 27.246 | 9.131 | 12.566970000000012 | 4.728920282632703 | 1.3446008973915693 | 1.4714394196362361 | 22.36268703949496 | 5.84195184 | 99.15777571 | 178.1993766 | 1.08997798 | 0.60927036 | 8.06812269 | 0.1314529 | 0.34402864 | 1.11165155 | 0.05763296 | 1.80004373 | 6.3944326 | 0.05336227 | 0.23151358 | 1.69975991 | 0 | 0 | 1
126 | 3492.72 | 6000 | 0.08 | 119.977423440594 | Non etage | 6.365 | 15.72 | oui | 0.1 | 2.5 | oui | oui | 20 | 10 | 559.2615432 | 910.5244577999999 | -474.09966219999995 | 284.7759778053085 | 312.47314363685535 | -1.146673311305027 | -0.17802793980410608 | 97639.46549429884 | 1.1811182815771843 | 14.44247976 | -14.94853424 | 0.6014254289791022 | 5.670729233431044 | -0.8450112503129628 | -0.1478404275456722 | 32.15717003888944 | 12.667914495234534 | 6.527205835797043 | 2.7495628960672707 | 0.7072859387274162 | 0.42200000000000004 | 0.32799999999999996 | 0.3601500000000003 | 0.03199538318968141 | -1.2457155547434167 | 0.4116529342117397 | 0.0010237045454545477 | 26.618656716417966 | 28.076 | 9.131 | 13.554220000000027 | 5.650284252400871 | -0.026132717546885065 | 1.107494849094241 | 31.92571213292927 | 6.90880692 | 98.55871886 | 412.2981563 | 0.18131478 | 0.64894728 | 6.57447737 | 0.09848705 | 0.32250659 | 0.81684841 | 0.06510131 | 1.45411442 | 6.39776773 | 0.05925905 | 0.17582941 | 1.79727595 | 0 | 0 | 1
127 | 3520.44 | 6000 | 0.08 | 119.977423440594 | Non etage | 6.365 | 15.72 | oui | 0.1 | 2.5 | oui | oui | 20 | 10 | 558.1173411 | 1039.930221 | -503.23136910000005 | 284.19335008119907 | 361.4808355154495 | -1.2967335166080804 | -0.0844715692030574 | 130668.39444494745 | 1.124003424424565 | 10.86589596 | -9.659661243 | 0.5723425437169884 | 3.6411156952153596 | -0.5565635839309446 | -0.4608476957423119 | 13.257723505943632 | 12.464016890183311 | 5.140337333659762 | 2.581615150843324 | 0.6887077769049487 | 0.39799999999999996 | 0.293 | 0.35068999999999984 | 0.038539680456601735 | -1.6348604956304789 | -0.09119003494934223 | 0.0014853069696969697 | 24.217458758837402 | 21.533 | 8.936 | 12.331530000000004 | 4.114827886369542 | -0.4938472081698997 | 0.9686547822499868 | 16.931808534444432 | 6.26571862 | 98.69677368 | 472.8398111 | 0.09396214 | 0.53808348 | 3.56673327 | 0.10962072 | 0.34100903 | 0.98232564 | 0.08251201 | 1.02092817 | 4.65402902 | 0.05604085 | 0.24161234 | 1.10303201 | 0 | 0 | 1
128 | 3548.16 | 6000 | 0.08 | 119.977423440594 | Non etage | 6.365 | 15.72 | oui | 0.1 | 2.5 | oui | oui | 20 | 10 | 563.8143972 | 879.3947327 | -319.9681473 | 287.09429104577583 | 247.04516589487807 | -1.0080849823476745 | -0.11419569237706118 | 61031.31399202782 | 1.132130500515399 | 16.12287281 | -11.23677419 | 0.5764808508624412 | 4.752233272752233 | -0.2430747526677255 | 0.5951564135822749 | 22.583721078653394 | 12.442870574432714 | 7.2042487659874395 | 2.5709616511803315 | 0.7093479968578167 | 0.433 | 0.32799999999999996 | 0.36120000000000024 | 0.033391766964479465 | -1.0332333617875507 | 0.5569719285674886 | 0.0011150101010101022 | 26.098036135113944 | 28.32 | 9.131 | 13.28912000000002 | 5.5506994468346935 | 0.2982947601939303 | 1.2280922580191094 | 30.81026434909097 | 7.04838811 | 104.5514714 | 305.1495134 | 0.17881697 | 0.971753 | 2.6927383 | 0.11369359 | 0.34125436 | 1.5276271 | 0.06540338 | 1.0406256 | 8.16800635 | 0.06516666 | 0.20502509 | 0.38975384 | 0 | 0 | 1
129 | 3575.88 | 6000 | 0.08 | 119.977423440594 | Non etage | 6.365 | 15.72 | oui | 0.1 | 2.5 | oui | oui | 20 | 10 | 584.3977491 | 757.7285448 | -206.57744519999997 | 297.5753338288982 | 181.34960686034972 | -0.7034007281235626 | -0.15667435776362948 | 32887.67990840341 | 1.2046171548463744 | 16.76516263 | -14.37240537 | 0.6133910552477738 | 5.457461896062809 | -0.7123988980902034 | 0.25383625418818134 | 29.783890346977472 | 11.819911469614908 | 6.513163183988386 | 2.588869888952155 | 0.8444422623723493 | 0.457 | 0.39799999999999996 | 0.42999000000000026 | 0.02448602776187995 | -1.77021668807181 | -0.11867059379133409 | 0.0005995655555555556 | 27.800785545954437 | 27.393 | 9.277000000000001 | 14.156159999999998 | 5.562470466556489 | -0.5149074045912219 | 0.8988504659781897 | 30.941077691313165 | 7.17516923 | 105.3569566 | 208.5348036 | 0.12249035 | 1.86614849 | 2.63025595 | 0.10481592 | 0.31971531 | 1.71788417 | 0.07763402 | 0.87531265 | 6.30451952 | 0.06591489 | 0.23042064 | 0.38566568 | 0 | 0 | 1
130 | 3603.6 | 6000 | 0.08 | 119.977423440594 | Non etage | 6.365 | 15.72 | oui | 0.1 | 2.5 | oui | oui | 20 | 10 | 559.1522047 | 626.1486153 | -104.8972317 | 284.72030265177625 | 125.62653850491543 | -0.40961862813823524 | -0.2824323220080461 | 15782.027176727 | 1.2120400088395145 | 19.12165761 | -12.63717439 | 0.6171707725010808 | 5.811651433147515 | -0.5140977871019361 | 0.5141680944241511 | 33.77529238040556 | 11.313350857569747 | 5.346830649048145 | 2.607698424910344 | 0.8688138256087969 | 0.469 | 0.41 | 0.4423999999999994 | 0.02313858118800586 | -1.6402455276368446 | -0.21424524113294277 | 0.0005353939393939386 | 30.824351924587603 | 25.0 | 10.302999999999999 | 15.695760000000007 | 4.298855041646662 | -0.829577232233329 | 0.5818209275036087 | 18.48015466909092 | 7.57131868 | 89.78510704 | 128.9034224 | 0.17750654 | 3.01923946 | 4.42503171 | 0.0984564 | 0.2891746 | 1.50485811 | 0.08589772 | 0.67614495 | 4.25259202 | 0.06194395 | 0.13623283 | 0.34854253 | 0 | 0 | 1
131 | 3631.32 | 6000 | 0.06 | 119.977423440594 | Non etage | 6.365 | 15.72 | oui | 0.1 | 2.5 | oui | oui | 20 | 10 | 629.2649127356806 | 612.3179412000001 | -123.8841888 | 240.31627017375644 | 128.0411238758273 | -0.5385533548103969 | -0.032747499171710694 | 16394.529403384957 | 1.4098365949634615 | 20.22164836 | -13.93224764 | 0.538416595616546 | 5.261598831317464 | -0.40713626038171613 | 0.585576985081701 | 27.684422261721302 | 11.440911171658316 | 6.071978775295582 | 2.490936541597038 | 0.8009950248756208 | 0.34 | 0.26899999999999996 | 0.3058999999999996 | 0.02385969896916825 | -1.50381302135013 | 0.40773550720395363 | 0.0005692852348993285 | 36.46362922230953 | 24.658 | 9.228 | 13.925460000000008 | 4.391849962031185 | -0.3505364551216097 | 0.8539776106730358 | 19.288346088993325 | 6.89448047 | 88.68194395 | 136.02617182 | 0.26903646 | 1.94672176 | 4.57368564 | 0.07858921 | 0.27339969 | 1.74660813 | 0.06215682 | 0.59130877 | 4.91803915 | 0.0933697 | 0.13107137 | 0.39179512 | 0 | 0 | 1
132 | 3659.04 | 6000 | 0.06 | 119.977423440594 | Non etage | 6.365 | 15.72 | oui | 0.1 | 2.5 | oui | oui | 20 | 10 | 680.8681944336006 | 705.5348253999999 | -181.01620459999998 | 260.0235634541921 | 146.76676399447305 | -0.1744525366351244 | 0.0041406712526512995 | 21540.48301340935 | 1.4235408483358203 | 14.80794151 | -10.87011449 | 0.5436502499794498 | 5.019290698400252 | -0.6001430375677512 | 0.5153254359952528 | 25.19327911504729 | 12.181675708189223 | 5.791332748165824 | 2.668758090578286 | 0.8075237845858412 | 0.34 | 0.281 | 0.30839333333333274 | 0.023010909775149857 | -1.7460048890519522 | -0.08563544815554062 | 0.0005295019686800872 | 31.75511914113642 | 24.609 | 7.666 | 12.127279999999999 | 5.092665349699198 | -0.4720434521945678 | 0.9539015966326893 | 25.935240364026853 | 7.04775524 | 121.53111881 | 141.40190015 | 0.16333132 | 1.7149067 | 4.20212656 | 0.10610828 | 0.31280721 | 1.43025354 | 0.07772429 | 1.05904621 | 5.85249946 | 0.06619563 | 0.12958782 | 0.45353356 | 0 | 0 | 1
133 | 3686.76 | 6000 | 0.08 | 119.977423440594 | Non etage | 6.365 | 15.72 | oui | 0.1 | 2.5 | oui | oui | 20 | 10 | 736.9065762 | 776.0785738 | -200.83322619999998 | 311.03422017373754 | 176.43262666426756 | -0.7662529833034397 | -0.21027012092784098 | 31128.471751652818 | 1.1037235666113872 | 17.72061896 | -12.30526204 | 0.5620160401185184 | 5.824800837050342 | -0.45172967438381617 | 0.7530063738528323 | 33.92830479130236 | 12.86148580469721 | 5.626462298993576 | 2.4515877985379064 | 0.803967007069914 | 0.433 | 0.375 | 0.4093800000000002 | 0.022157735726496364 | -1.610090466359573 | -0.33616754682918953 | 0.0004909652525252533 | 23.224214454045576 | 17.676 | 9.717 | 11.825770000000007 | 2.544535495126686 | -0.3662051223664662 | 0.9692151346468973 | 6.47466088595961 | 6.74806275 | 104.3654347 | 197.1476496 | 0.23244791 | 0.99849581 | 5.81341424 | 0.12836772 | 0.32756908 | 1.06441522 | 0.07332598 | 1.04073459 | 5.78891194 | 0.06162967 | 0.15977892 | 0.72864014 | 0 | 0 | 1
134 | 3714.48 | 6000 | 0.08 | 119.977423440594 | Non etage | 6.365 | 15.72 | oui | 0.1 | 2.5 | oui | oui | 20 | 10 | 584.0509248 | 1057.525512 | -464.4800076 | 297.39873088884997 | 362.1257094794021 | -1.2461574607804995 | -0.05244576416882066 | 131135.0294659603 | 1.1467946820956156 | 9.994673122 | -8.197909877999999 | 0.5839478521230874 | 3.1802647083692537 | -0.5136618618118143 | 0.14580665528115874 | 10.114083615298975 | 13.269646356981893 | 5.268629568744712 | 2.34059689640413 | 0.684662215239591 | 0.41 | 0.293 | 0.3486299999999997 | 0.03220911941884435 | -1.238449304463476 | -0.1802725094937614 | 0.001037427373737376 | 23.73226630007856 | 19.971 | 9.131 | 12.084470000000003 | 3.4717489885495674 | -0.1971371108061466 | 1.0484417054606225 | 12.053041039494945 | 5.32059573 | 95.88560849 | 481.1234095 | 0.74835844 | 0.47639651 | 1.52371032 | 0.10785101 | 0.31235494 | 0.69698079 | 0.07382435 | 1.05813405 | 5.00973997 | 0.08628832 | 0.15259766 | 0.36777395 | 0 | 0 | 1
135 | 3742.2 | 6000 | 0.08 | 119.977423440594 | Non etage | 6.365 | 15.72 | oui | 0.1 | 2.5 | non | oui | 20 | 10 | 586.4255676 | 923.8185186000001 | -383.8766414 | 298.60789903378816 | 298.28356412033014 | -1.2689214214058868 | -0.08121097595352096 | 88973.0846243271 | 1.2625589076193702 | 13.803641500000001 | -19.9984155 | 0.6428949957597833 | 7.158312690686129 | -0.4099181105555214 | -0.9156769433107834 | 51.24144057763809 | 13.410039780461629 | 7.555026503418308 | 2.750021243161746 | 0.7265710919088775 | 0.433 | 0.32799999999999996 | 0.3699700000000004 | 0.039338072390420205 | -1.5914158064522608 | 0.2814910403849899 | 0.0015474839393939406 | 29.09742733699921 | 30.859 | 9.18 | 14.816409999999998 | 6.589195430867237 | -0.4418647540554135 | 0.955709616940934 | 43.41749642616167 | 5.71398092 | 92.78652804 | 383.8603341 | 0.56988657 | 0.39399294 | 7.91598996 | 0.10626599 | 0.28574285 | 0.61693734 | 0.08647774 | 1.12536682 | 8.29180068 | 0.07634901 | 0.26189331 | 1.18452004 | 0 | 0 | 1
136 | 3769.92 | 6000 | 0.08 | 119.977423440594 | Non etage | 6.365 | 15.72 | oui | 0.1 | 2.5 | oui | oui | 20 | 10 | 610.4819592 | 826.7873859 | -119.54922409999999 | 310.85741360109597 | 177.5319103975489 | -0.8581768534056549 | 0.13479764228748528 | 31517.579209403328 | 1.205096693706682 | 18.19892662 | -14.53511768 | 0.6136352364354425 | 7.1805421939215375 | -0.6908017063502894 | 0.5002784522108619 | 51.56018619868753 | 13.195863444310815 | 7.2825314374912455 | 2.3986413447040933 | 0.8156520031421844 | 0.48 | 0.387 | 0.4153300000000003 | 0.02613023134032667 | -0.9764622413709749 | 0.3232646049760135 | 0.0006827889898989901 | 24.361213668499573 | 35.547 | 9.375 | 12.404729999999983 | 4.699438208107241 | 10.380199079613073 | 2.994284585252635 | 22.0847194718182 | 6.29257535 | 92.76780547 | 197.3456979 | 0.48049754 | 1.10763963 | 8.69098833 | 0.14056471 | 0.30121348 | 0.55477904 | 0.06229967 | 1.30611103 | 8.01094818 | 0.04123084 | 0.31669661 | 0.91807667 | 0 | 0 | 1
137 | 3797.64 | 6000 | 0.08 | 119.977423440594 | Non etage | 6.365 | 15.72 | oui | 0.1 | 2.5 | oui | oui | 20 | 10 | 623.4824331 | 636.9704021000001 | -15.13386995 | 317.47725495689036 | 104.94883715349317 | -0.2394107165713466 | -0.1795320834561393 | 11014.25841987043 | 1.2255069090257427 | 22.24386741 | -26.94145659 | 0.6240281180759082 | 7.561863027882834 | -0.09569288174834467 | -0.39280615067176433 | 57.18177245246134 | 12.535703296884474 | 6.521429030514966 | 2.472122839875142 | 0.9394147682639438 | 0.515 | 0.41 | 0.47835000000000016 | 0.030729308551290312 | -0.7552427874395296 | -0.6258838297014199 | 0.000944290404040404 | 29.47238805970149 | 29.686999999999998 | 9.619 | 15.00734 | 6.019964237317847 | -0.4911124028288145 | 0.9260495343706173 | 36.239969418585844 | 7.078063 | 91.35391446 | 74.82460132 | 0.17312164 | 1.65781847 | 8.05015302 | 0.13220551 | 0.30415767 | 0.73028324 | 0.07656408 | 1.58627165 | 6.67283512 | 0.05202125 | 0.3242129 | 0.91032199 | 0 | 0 | 1
138 | 3825.36 | 6000 | 0.08 | 119.977423440594 | Non etage | 6.365 | 15.72 | oui | 0.1 | 2.5 | oui | oui | 20 | 10 | 601.4421081 | 629.2635917 | -78.28827033 | 306.25432141978325 | 117.41924812975827 | -0.3296849632281855 | -0.19465744367382537 | 13787.279831357742 | 1.2556952541500999 | 22.51127102 | -32.46022298 | 0.6394000234132309 | 9.605305567758183 | -0.44462493368408174 | -0.6309210548993588 | 92.26189505000634 | 12.074722031199922 | 6.673536269558934 | 2.493423311163843 | 0.9091123330714848 | 0.48 | 0.42200000000000004 | 0.46292 | 0.02081407837464484 | -0.708989699130695 | -0.9608092715367803 | 0.000433225858585858 | 30.50027494108405 | 26.561999999999998 | 10.01 | 15.530739999999998 | 4.775513368394771 | -0.6866022168356309 | 0.6839215079674699 | 22.805527931717172 | 5.98663135 | 90.28955886 | 102.6893627 | 1.27888456 | 0.71183475 | 10.63530421 | 0.13409412 | 0.31269213 | 0.65068505 | 0.07257185 | 1.40243553 | 6.76121463 | 0.10754049 | 0.48000047 | 0.66752213 | 0 | 0 | 1
139 | 3853.08 | 6000 | 0.08 | 119.977423440594 | Non etage | 6.365 | 15.72 | oui | 0.1 | 2.5 | oui | oui | 20 | 10 | 626.0468312 | 635.0920693 | 39.88614932 | 318.78304643269706 | 97.70184693812514 | -0.42809826516892535 | 0.10014060453871725 | 9545.650895120833 | 1.7640692714773496 | 14.70940985 | -19.08798615 | 0.8982640730362664 | 5.83215764299064 | -0.43804822513932384 | -0.2813378665020426 | 34.01406277269414 | 11.787980302418424 | 5.3209304585823505 | 2.1390060463618332 | 0.9138452474469766 | 0.504 | 0.445 | 0.46533000000000047 | 0.020527416994957 | -1.071826232119923 | 0.6903862958189093 | 0.00042137484848484946 | 29.380282796543593 | 26.366999999999997 | 9.961 | 14.960439999999997 | 4.62681358014936 | -0.39718227819606344 | 0.8456358598295023 | 21.40740390545454 | 6.52836529 | 88.22245644 | 51.92446048 | 1.14703704 | 0.94491849 | 6.43181797 | 0.13861311 | 0.34743319 | 0.93651444 | 0.04812244 | 2.02775516 | 4.54997879 | 0.09992202 | 0.33897124 | 0.94353403 | 0 | 0 | 1
140 | 3880.8 | 6000 | 0.08 | 119.977423440594 | Non etage | 6.365 | 15.72 | oui | 0.1 | 2.5 | oui | oui | 20 | 10 | 633.3443229 | 726.4324566 | -13.11227839 | 322.4989292306147 | 120.71241035634861 | -0.17010420934636183 | 0.2837660515925667 | 14571.486014039501 | 1.2645553795264166 | 18.03822767 | -27.14648633 | 0.6439115992548513 | 5.912253723631393 | 0.4682793860897623 | -0.6506570004784166 | 34.954744092593266 | 11.836350176818938 | 5.457978490596956 | 2.513455292131721 | 0.9583464257659078 | 0.527 | 0.445 | 0.48799000000000026 | 0.022970994006715664 | -1.0086560590935418 | 0.23555989324064547 | 0.0005276665656565669 | 24.539650432050276 | 22.9 | 9.57 | 12.49559 | 3.6735799870305126 | 0.2279622994591386 | 1.1810499954480262 | 13.495189921111102 | 6.73095106 | 91.14865848 | 98.82491117 | 1.00178747 | 0.26617219 | 6.07196045 | 0.15642811 | 0.31729284 | 0.80820269 | 0.05833718 | 2.03725873 | 4.64840004 | 0.07470775 | 0.23238808 | 1.47743555 | 0 | 0 | 1
141 | 3908.52 | 6000 | 0.08 | 119.977423440594 | Non etage | 6.365 | 15.72 | oui | 0.1 | 2.5 | oui | oui | 20 | 10 | 633.4805686 | 792.1376335 | -209.2348365 | 322.5683055380064 | 174.65106454671297 | -0.6020538305391603 | -0.08690172343526126 | 30502.9943473001 | 1.1572782632137315 | 15.44398234 | -22.74325966 | 0.589286091628432 | 7.2268124130478855 | -0.5199179097427913 | -0.7193932591692304 | 52.226817653383 | 12.37539704302784 | 6.312743842567352 | 2.736116445669104 | 0.9332482325216026 | 0.515 | 0.41 | 0.47521 | 0.0335126374474894 | -0.9245232677701196 | -0.42821213952009607 | 0.0011230968686868686 | 29.621916732128867 | 31.543000000000003 | 9.375 | 15.083480000000018 | 6.970771473731576 | -0.156107101266739 | 1.089722937577627 | 48.59165493898989 | 7.6550127 | 97.2687381 | 199.3625261 | 0.35031294 | 0.40211717 | 7.90304665 | 0.13731595 | 0.30925988 | 0.74504414 | 0.0634439 | 1.52866947 | 6.73561409 | 0.05871775 | 0.22895861 | 1.96343962 | 0 | 0 | 1
142 | 3936.24 | 6000 | 0.08 | 119.977423440594 | Non etage | 6.365 | 15.72 | oui | 0.1 | 2.5 | oui | oui | 20 | 10 | 600.7379577 | 914.6277844 | -407.25615560000006 | 305.8957680620807 | 273.56256723504305 | -1.0672973427521077 | -0.17707373956312944 | 74836.47819222744 | 1.2271232785773423 | 15.12315397 | -12.91864403 | 0.6248511734515827 | 4.8521750323799235 | -0.8407189901984009 | 0.23275594535581948 | 23.54360254485111 | 13.110152886546299 | 6.265241147023848 | 2.301746436046566 | 0.7243322859387281 | 0.433 | 0.34 | 0.3688300000000003 | 0.02786731005491861 | -1.5374081543321099 | 0.21664843073090376 | 0.0007765869696969678 | 24.15235663786328 | 19.727 | 9.472999999999999 | 12.298379999999982 | 3.4636207708177857 | -0.6617281518321163 | 0.8820690896203527 | 11.996668844040391 | 6.24454451 | 100.0658035 | 353.6602366 | 0.44776301 | 0.93488838 | 5.33527656 | 0.1270546 | 0.32867475 | 0.54909333 | 0.08240084 | 1.35616687 | 6.74520457 | 0.05080487 | 0.19847042 | 1.04651295 | 0 | 0 | 1
143 | 3963.96 | 6000 | 0.08 | 119.977423440594 | Non etage | 6.365 | 15.72 | oui | 0.1 | 2.5 | oui | oui | 20 | 10 | 599.376948 | 918.6417357999999 | -335.99123419999995 | 305.20274192573305 | 262.0972170652218 | -1.1043502979133681 | -0.08100729186204873 | 68694.95119333398 | 1.063069709867473 | 13.27665735 | -11.50197765 | 0.5413150962645172 | 3.6981967018450903 | -0.19779419983081015 | 0.04982705830914685 | 13.676658845537904 | 13.127546916160457 | 6.4503589027633295 | 2.0339646238006135 | 0.7383150039277305 | 0.42200000000000004 | 0.316 | 0.3759500000000004 | 0.04085287102159493 | -1.680522875804665 | -0.10179172504099362 | 0.0016689570707070713 | 25.687391987431248 | 24.121 | 9.375 | 13.08001999999999 | 4.459875300562299 | -0.20372003359574276 | 1.016855625726839 | 19.890487696565653 | 5.8048018 | 106.1368583 | 336.4752465 | 1.8603213 | 1.44676491 | 1.83873927 | 0.12561094 | 0.33115346 | 0.67757468 | 0.04565404 | 1.38136321 | 7.17236975 | 0.06681876 | 0.08720766 | 0.96617922 | 0 | 0 | 1
144 | 3991.68 | 6000 | 0.08 | 119.977423440594 | Non etage | 6.365 | 15.72 | oui | 0.1 | 2.5 | oui | oui | 20 | 10 | 603.5895996 | 835.3448238 | -240.1381462 | 307.34782409181906 | 210.77805268330255 | -0.8163842733043092 | -0.034550187613703764 | 44427.38749296507 | 1.1939811682977306 | 10.78107401 | -8.199130693999999 | 0.6079752108972044 | 2.630577512077763 | -0.27553714948147334 | 0.1186630367415899 | 6.919938047049233 | 13.443800401239013 | 6.1649940171120665 | 1.9756684175850012 | 0.8172230950510607 | 0.48 | 0.375 | 0.4161300000000001 | 0.03768225877336212 | -1.5516296936020169 | 0.24641427170307453 | 0.0014199526262626263 | 27.641889238020482 | 26.807 | 9.717 | 14.075250000000029 | 5.293825970082048 | -0.2908568925581241 | 0.9989213345430251 | 28.024593401515133 | 6.60660657 | 114.6578905 | 250.8873473 | 0.12777143 | 1.51322498 | 2.20040911 | 0.11100394 | 0.33602616 | 1.20562233 | 0.11782235 | 1.25133215 | 6.89838171 | 0.0607099 | 0.16158564 | 0.98727459 | 0 | 0 | 1
145 | 4019.4 | 6000 | 0.08 | 119.977423440594 | Non etage | 6.365 | 15.72 | oui | 0.1 | 2.5 | oui | oui | 20 | 10 | 614.762476 | 753.1044782 | -183.6533118 | 313.0370527753707 | 167.84241729844425 | -0.5543460870743462 | -0.0790044821608007 | 28171.077044585098 | 1.189053348637311 | 17.26202204 | -10.06754766 | 0.6054659651261187 | 3.9892950958388655 | -0.4552193311590744 | 0.06429196131633749 | 15.914475361684023 | 13.024037692138592 | 5.643010823889362 | 2.0646827112368737 | 0.8588766692851516 | 0.469 | 0.41 | 0.4373399999999992 | 0.024522601407639847 | -1.7807574897874276 | 0.08483784173878073 | 0.0006013579797979798 | 30.627926158680285 | 30.615 | 10.547 | 15.595740000000001 | 6.291635132363282 | -0.26452971999469144 | 1.0316514713757199 | 39.584672638787936 | 6.63946513 | 109.6270461 | 184.7141172 | 0.22534985 | 1.98788191 | 2.8814887 | 0.10179022 | 0.30805141 | 1.27238544 | 0.13433746 | 1.02399104 | 5.72110979 | 0.03655898 | 0.15551186 | 1.04808814 | 0 | 0 | 1
146 | 4047.12 | 6000 | 0.08 | 119.977423440594 | Non etage | 6.365 | 15.72 | oui | 0.1 | 2.5 | oui | oui | 20 | 10 | 593.4985675 | 657.4002722 | -30.34127384 | 302.2094705476527 | 127.4890030239829 | -0.6881145380380835 | -0.07845104231671228 | 16253.445892049122 | 1.3164945901557237 | 15.14102374 | -11.38801426 | 0.6703590453072945 | 4.516934938872211 | -0.30734000220117697 | -0.003966485878572335 | 20.402701242004508 | 12.749108430123819 | 4.724225268021239 | 2.073662826718185 | 0.8723095051060474 | 0.469 | 0.41 | 0.44417999999999935 | 0.022198998976430337 | -1.5474881996365464 | -0.3628519652641822 | 0.0004927955555555552 | 38.442930086410065 | 28.467 | 13.477 | 19.575140000000005 | 4.430166453812413 | -0.7605196081472441 | 0.5853562972323119 | 19.626374808484854 | 8.72815529 | 79.3869921 | 141.9665183 | 0.57092512 | 1.65401908 | 3.84084588 | 0.0694866 | 0.27291179 | 0.96600077 | 0.19326904 | 0.63419229 | 4.24268225 | 0.06121197 | 0.18013974 | 0.77884237 | 0 | 0 | 1
147 | 4074.84 | 6000 | 0.08 | 119.977423440594 | Non etage | 6.365 | 15.72 | oui | 0.1 | 2.5 | oui | oui | 20 | 10 | 596.0950599 | 692.8409017999999 | -133.4658282 | 303.53160450480124 | 180.80013363291516 | -1.1422778831716944 | -0.09435595389504507 | 32688.688321679983 | 1.3191871690147832 | 14.56541592 | -13.35982408 | 0.6717301064623276 | 3.947347109482039 | -0.39498806261932184 | 0.07025160135894785 | 15.581549202736209 | 12.805775963910282 | 7.234907250489827 | 2.6258588482373013 | 0.9018263943440689 | 0.48 | 0.42200000000000004 | 0.45920999999999984 | 0.021621302159460853 | -1.2773362876704724 | -0.6570839913217525 | 0.0004674807070707065 | 40.85461508248232 | 30.956999999999997 | 15.283 | 20.803169999999994 | 4.411734231615051 | -0.6285170337249655 | 0.6639407300150522 | 19.463398930404043 | 8.43773201 | 69.99858847 | 230.5851204 | 1.42602849 | 1.13341562 | 2.83114682 | 0.0635745 | 0.27535561 | 1.08399982 | 0.11566075 | 0.560422 | 6.5328769 | 0.1065257 | 0.11880197 | 1.4913303 | 0 | 0 | 1
148 | 4102.56 | 6000 | 0.08 | 119.977423440594 | Non etage | 6.365 | 15.72 | oui | 0.1 | 2.5 | oui | oui | 20 | 10 | 606.4330695 | 804.6494485000001 | -262.0198915 | 308.79571899215256 | 201.80110082988588 | -0.7170878601365032 | -0.05808336381510625 | 40723.68429615377 | 1.1654845392466524 | 18.38583087 | -13.34244813 | 0.5934647273843954 | 4.508008333161087 | -0.3644550944434837 | 0.12281276939145758 | 20.322139131849806 | 13.196270487759339 | 7.837048053995161 | 2.6644216460400925 | 0.8872937941869592 | 0.48 | 0.42200000000000004 | 0.4518099999999996 | 0.023102186262365067 | -1.724108822008561 | -0.19823764818786582 | 0.0005337110101010092 | 38.98957187745481 | 33.251999999999995 | 14.355 | 19.853489999999987 | 6.201448353954718 | -0.5126430981967127 | 0.9626839975447836 | 38.45796168676768 | 6.87120107 | 125.887402 | 232.4813366 | 1.33662258 | 2.24964413 | 2.29566716 | 0.07420266 | 0.29545063 | 1.01603468 | 0.13790004 | 1.3369981 | 7.92031572 | 0.08674985 | 0.11643376 | 1.79010027 | 0 | 0 | 1
149 | 4130.28 | 6000 | 0.08 | 119.977423440594 | Non etage | 6.365 | 15.72 | oui | 0.1 | 2.5 | oui | oui | 20 | 10 | 617.6226034 | 859.3008078 | -234.57913219999998 | 314.49342966056844 | 205.53342547287124 | -0.7129096407385913 | -0.0412720287532867 | 42243.98898661231 | 1.285498672242595 | 16.52488205 | -16.88448695 | 0.6545759239059293 | 4.825314994839829 | -0.37057188521699347 | 0.11990506885220399 | 23.283664799426095 | 13.205067050675716 | 7.4363378966180305 | 2.5086265556857534 | 0.9470542026708567 | 0.539 | 0.433 | 0.4822400000000002 | 0.03148965518767051 | -1.0902865746650523 | -0.08578250148951748 | 0.0009915983838383843 | 43.91360958366065 | 38.916 | 16.504 | 22.360810000000004 | 6.539325061232591 | -0.18540387096801547 | 1.0343294001570489 | 42.76277225646463 | 7.13964928 | 122.9485876 | 232.4472451 | 1.04574779 | 1.62418856 | 2.85729041 | 0.07566097 | 0.30473485 | 0.50794342 | 0.12451273 | 1.52758883 | 8.18125196 | 0.10283043 | 0.15310246 | 1.7419079 | 0 | 0 | 1
150 | 4158 | 6000 | 0.08 | 119.977423440594 | Non etage | 6.365 | 15.72 | oui | 0.1 | 2.5 | oui | oui | 20 | 10 | 619.5550111 | 881.4043808 | -275.3241392 | 315.47741167428 | 216.6424948307374 | -0.7708615399201366 | -0.19525106541100995 | 46933.97056648609 | 1.1012331458826137 | 15.27129996 | -14.30102504 | 0.5607479178834268 | 3.900617992222239 | 0.291124716375021 | -0.07347956673073616 | 15.21482072124785 | 12.869742494823905 | 5.29570947910031 | 2.0417717288279644 | 0.9763157894736828 | 0.527 | 0.48 | 0.49713999999999925 | 0.01784106034806884 | -1.010853852196016 | 0.6975966463779072 | 0.0003183034343434343 | 46.4806952081697 | 33.251999999999995 | 19.678 | 23.66797000000001 | 4.100818180139867 | -0.35051805291687277 | 0.9372352494821125 | 16.81670974656565 | 6.27727914 | 116.0039248 | 257.5584902 | 1.31271875 | 1.36962285 | 1.30813529 | 0.09111971 | 0.33760558 | 0.20433177 | 0.08812238 | 1.64349235 | 5.60895426 | 0.1036598 | 0.18760765 | 1.39235683 | 0 | 0 | 1
151 | 4185.72 | 6000 | 0.06 | 119.977423440594 | Non etage | 6.365 | 15.72 | oui | 0.1 | 2.5 | oui | oui | 20 | 10 | 668.9782483201105 | 821.4878964 | -411.7604836 | 255.4827930334502 | 251.63707083960367 | -1.0335926383129133 | -0.2589448694782607 | 63321.21542073571 | 1.368838562867034 | 16.27425882 | -14.72887118 | 0.5227594471589203 | 4.23525024357899 | -0.3049884052808767 | 0.08115469931801 | 17.93734462573589 | 13.34732602971723 | 6.218334851312279 | 1.8723388597075736 | 0.931448023042685 | 0.41 | 0.32799999999999996 | 0.3557200000000014 | 0.023662935080929714 | -1.2644269057890978 | 0.34242670845233925 | 0.0005599344966442942 | 61.407157196473754 | 37.891 | 17.725 | 23.45139333333333 | 5.250494823464776 | 0.6005958816224752 | 1.295923648640375 | 27.56769589123041 | 8.69634868 | 100.11395482 | 314.60389653 | 0.91357054 | 1.0681627 | 2.98968886 | 0.09037657 | 0.23798519 | 0.16097237 | 0.23793593 | 1.39101939 | .1788305 | 0.08535379 | 0.32625706 | 0.83030931 | 1 | 0 | 1
152 | 4213.44 | 6000 | 0.08 | 119.977423440594 | Non etage | 6.365 | 15.72 | oui | 0.1 | 2.5 | oui | oui | 20 | 10 | 668.1813393 | 771.7872593 | -120.65166070000001 | 340.23793797629065 | 161.3276303773874 | -0.7135451908785142 | -0.06318127276092536 | 26026.604323182935 | 2.4124657101824623 | 23.53101943 | -30.40546157 | 1.2284275396249098 | 10.327844375236033 | -0.2731768665465162 | -0.6080225331727697 | 106.66436943909457 | 12.104176730167469 | 8.22225246570086 | 3.2552640834979933 | 0.9350942655145332 | 0.527 | 0.433 | 0.4761500000000003 | 0.026923151015549065 | -0.9233030970007965 | -0.17845376147420078 | 0.0007248560606060607 | 23.67087588373921 | 17.187 | 9.814 | 12.053210000000005 | 2.5094474151079385 | -0.7618756665153117 | 0.8593260396519395 | 6.297326329191915 | 6.40697483 | 103.7334657 | 176.0025483 | 0.82012618 | 0.35321631 | 8.24761567 | 0.13320324 | 0.342222 | 0.38067357 | 0.08690785 | 1.86426245 | 8.71111445 | 0.04387292 | 0.17808613 | 1.76959778 | 0 | 0 | 1
153 | 4241.16 | 6000 | 0.08 | 119.977423440594 | Non etage | 6.365 | 15.72 | oui | 0.1 | 2.5 | oui | oui | 20 | 10 | 660.850514 | 776.8110655 | -14.73967752 | 336.505081714441 | 116.74116191613267 | -0.2761204620058262 | -0.1610229538590805 | 13628.498885528705 | 1.055846948433071 | 20.73170439 | -26.22118761 | 0.5376372661421197 | 8.99922731493033 | -0.2716109400152842 | -0.7433711174224066 | 80.98609226578814 | 12.380115163270316 | 7.117559911914979 | 2.6615470467627054 | 0.981814611154752 | 0.551 | 0.445 | 0.4999399999999997 | 0.024607964547924712 | 0.06314524362596652 | -0.10489278084302558 | 0.0006055519191919195 | 26.202336999214452 | 23.486 | 9.717 | 13.342229999999999 | 4.205252614603107 | -0.046884025706368515 | 1.1110803414407762 | 17.684149552626263 | 6.61681859 | 95.81337092 | 100.1039966 | 0.76390275 | 0.27685633 | 8.23192057 | 0.13700454 | 0.29027248 | 0.63221646 | 0.09528506 | 1.79479449 | 7.41632017 | 0.04237778 | 0.24815696 | 1.24451497 | 0 | 0 | 1
154 | 4268.88 | 6000 | 0.08 | 119.977423440594 | Non etage | 6.365 | 15.72 | oui | 0.1 | 2.5 | oui | oui | 20 | 10 | 643.3155772 | 635.7227815 | 66.3019875 | 327.5762919124989 | 89.58346317352355 | -0.22420137518314798 | -0.013154425666544857 | 8025.196874162052 | 1.5884926614783819 | 19.83486642 | -26.12078558 | 0.808860463224792 | 7.856014635038367 | -0.16665050275567506 | -0.5799643491337394 | 61.716965945937005 | 11.946649803152756 | 5.445340958646969 | 2.07836445241881 | 0.999293008641005 | 0.551 | 0.469 | 0.5088399999999997 | 0.02392780386871722 | -1.02260815032633 | -0.4272971431177111 | 0.0005725397979797987 | 26.77963472113118 | 27.539 | 10.156 | 13.636189999999997 | 4.1501507230631285 | 3.121047815675214 | 1.8013365842677544 | 17.22375102414141 | 5.20400891 | 86.51236214 | 33.17890578 | 1.11719888 | 0.89686327 | 8.19793609 | 0.14810841 | 0.3699264 | 0.79210577 | 0.06223698 | 2.08234948 | 4.86390115 | 0.07091411 | 0.32622921 | 0.81326156 | 0 | 0 | 1
155 | 4296.6 | 6000 | 0.08 | 119.977423440594 | Non etage | 6.365 | 15.72 | oui | 0.1 | 2.5 | oui | oui | 20 | 10 | 647.5555354 | 632.8805486 | 73.02580259 | 329.735278634087 | 88.35950920646872 | -0.13119052450420643 | 0.003979597746936988 | 7807.402867208029 | 1.3029396744326358 | 26.00797662 | -32.20466638 | 0.6634568822210981 | 8.257180741178221 | -0.16596972082637462 | -0.24114252457524796 | 68.18103379248451 | 11.928254419614452 | 5.658991855969363 | 2.2471707089144415 | 0.9883346425765904 | 0.527 | 0.469 | 0.5032599999999998 | 0.023348748154966285 | -1.5966424088874949 | -0.3433294389108383 | 0.0005451640404040414 | 31.092026708562464 | 24.463 | 10.156 | 15.832060000000006 | 4.390763992838611 | -1.1383372377528829 | 0.31881431386159925 | 19.278808440808064 | 8.18843451 | 89.47616944 | 9.92586072 | 1.14704739 | 0.91805327 | 8.85382319 | 0.09786959 | 0.38121294 | 0.64438132 | 0.03783 | 2.181758 | 5.37042548 | 0.07618077 | 0.31166214 | 0.83811548 | 0 | 0 | 1
156 | 4324.32 | 6000 | 0.08 | 119.977423440594 | Non etage | 6.365 | 15.72 | oui | 0.1 | 2.5 | oui | oui | 20 | 10 | 659.6196121 | 719.0963226 | 67.9868576 | 335.87830647461453 | 94.16124800828248 | 0.03220542581920549 | 0.14927478435982228 | 8866.340626477282 | -7.747617081088994 | 13.992811999999999 | -26.344257 | -3.945086617690516 | 7.143701503539839 | -0.7447382389638499 | -0.30696015738091154 | 51.032471171677365 | 12.404229866611177 | 6.2000336120683945 | 2.4738473394306055 | 0.964277297721918 | 0.527 | 0.457 | 0.4910100000000006 | 0.025655249329948417 | -1.621717451017577 | -0.11605160019432528 | 0.0006581918181818187 | 26.992635506677168 | 22.9 | 9.521 | 13.744650000000014 | 4.700487596403097 | -0.7955589750865504 | 0.8878635638065492 | 22.09458364393937 | 7.99021725 | 93.78104937 | 25.50004993 | 1.49011861 | 1.1280339 | 8.59043194 | 0.12742869 | 0.3693584 | 0.88214277 | 0.05054767 | 2.13810324 | 5.9695024 | 0.05519687 | 0.26567431 | 1.36397253 | 0 | 0 | 1
157 | 4352.04 | 6000 | 0.08 | 119.977423440594 | Non etage | 6.365 | 15.72 | oui | 0.1 | 2.5 | oui | oui | 20 | 10 | 660.523301 | 751.9516762000001 | -23.61670082 | 336.33846486458793 | 110.25808577579384 | 0.04593234151451897 | 0.0826305748110111 | 12156.845478942312 | 1.126104903768437 | 19.88598249 | -22.07961651 | 0.5734126169988881 | 8.266737508525475 | -0.952307391860399 | -0.365325053460578 | 68.33894903486198 | 12.569907095594969 | 7.368635224592016 | 2.5679462608710213 | 0.9707580518460336 | 0.527 | 0.469 | 0.4943100000000003 | 0.02352720110678685 | -1.823981560456326 | 0.06310025506626396 | 0.0005535291919191924 | 25.07556952081697 | 19.629 | 9.57 | 12.76848 | 3.5394548015937795 | -0.8643648606115399 | 0.8279264453007955 | 12.52774029252526 | 6.42852159 | 104.2504231 | 56.96708588 | 1.43585008 | 0.54628395 | 10.10537844 | 0.13716546 | 0.29482815 | 0.70869307 | 0.06144069 | 1.98514246 | 8.0672188 | 0.04881394 | 0.20957458 | 1.78476729 | 0 | 0 | 1
158 | 4379.76 | 6000 | 0.08 | 119.977423440594 | Non etage | 6.365 | 15.72 | oui | 0.1 | 2.5 | oui | oui | 20 | 10 | 632.8199271 | 1027.485549 | -321.716361 | 322.2319068847643 | 286.81809955494646 | -1.1399334998000379 | -0.03423571123891341 | 82264.62223231119 | 1.1401403141890103 | 19.11921895 | -17.64261205 | 0.580559447985044 | 6.635321059490983 | -0.6019408396410668 | 0.17373530294349962 | 44.02748556252455 | 13.593810034439562 | 8.362617868251833 | 2.412475346043918 | 0.8407109190887672 | 0.48 | 0.375 | 0.42809000000000025 | 0.035033921512808916 | -1.2570473924338428 | 0.13856987074625488 | 0.0012273756565656553 | 23.919285153181445 | 24.853 | 9.326 | 12.179699999999992 | 4.607636712101665 | 2.284605810723369 | 1.9501810425901553 | 21.23031607070704 | 5.70575355 | 100.38202 | 379.6390807 | 1.76112297 | 0.64005237 | 7.89741965 | 0.13484389 | 0.36067118 | 0.52633731 | 0.05383139 | 1.39389707 | 10.06766291 | 0.13805872 | 0.26433162 | 1.81808733 | 0 | 0 | 1
159 | 4407.48 | 6000 | 0.08 | 119.977423440594 | Non etage | 6.365 | 15.72 | oui | 0.1 | 2.5 | oui | oui | 20 | 10 | 635.8204834 | 883.5372563999999 | -257.4369236 | 323.75979017237324 | 216.35793357793477 | -0.8503006202860042 | -0.12866261326345968 | 46810.75542211403 | 1.2465125578552523 | 13.113922500000001 | -11.5603375 | 0.6347241944598945 | 3.8382622960453476 | -0.3968813254160204 | -0.16501221479440625 | 14.732257453243303 | 13.583891375789205 | 7.0967264847047415 | 2.526237468369813 | 0.9011979575805179 | 0.527 | 0.42200000000000004 | 0.4588899999999997 | 0.029773181274971652 | -0.8719363681663341 | 0.22935703414494082 | 0.0008864423232323227 | 29.3563040062844 | 33.935 | 9.717 | 14.948230000000017 | 5.757037212995774 | 2.2652600724306455 | 1.5570564836443284 | 33.14347747181815 | 6.08800454 | 116.6125232 | 258.7376153 | 0.81276083 | 1.36053468 | 2.39512066 | 0.11181431 | 0.37474186 | 0.77405139 | 0.04545802 | 1.67281248 | 7.66814238 | 0.05863823 | 0.15696519 | 2.00865517 | 0 | 0 | 1
160 | 4435.2 | 6000 | 0.08 | 119.977423440594 | Non etage | 6.365 | 15.72 | oui | 0.1 | 2.5 | oui | oui | 20 | 10 | 641.191395 | 821.7238897000001 | -197.83678030000002 | 326.49465834945363 | 174.43133088063428 | -0.5418938778630027 | -0.0658435658494152 | 30426.28919278932 | 1.1173329203879525 | 11.76373369 | -11.76377531 | 0.5689459230615455 | 4.3762824765290524 | -0.9767683529822531 | -0.06331752142971653 | 19.151848314375258 | 13.313721188255856 | 6.425981907753322 | 2.373174892958091 | 0.9043794186959929 | 0.527 | 0.42200000000000004 | 0.4605099999999996 | 0.03297979026095476 | -1.3161241242914663 | 0.16327162738244635 | 0.0010876665656565662 | 27.05490966221528 | 23.486 | 9.766 | 13.77636000000002 | 4.388748595297672 | -0.7941315481394757 | 0.7901985480178796 | 19.261114232727287 | 6.28761619 | 118.2715953 | 185.7157042 | 0.47845446 | 1.30164869 | 1.13331042 | 0.12190973 | 0.27747888 | 1.08598292 | 0.07732253 | 1.54611694 | 7.10063838 | 0.03952429 | 0.12577095 | 1.83990028 | 0 | 0 | 1
161 | 4462.92 | 6000 | 0.08 | 119.977423440594 | Non etage | 6.365 | 15.72 | oui | 0.1 | 2.5 | oui | oui | 20 | 10 | 645.314468 | 760.5409563 | -136.3163237 | 328.59412712329976 | 143.68769615160386 | -0.14410829447502005 | -0.08960213630310732 | 20646.154025355634 | 1.1989083131421125 | 15.37680736 | -14.20027624 | 0.6104841130519637 | 4.982184983439902 | -0.4889720898517851 | 0.29555167077821565 | 24.822167209214058 | 13.098672667999578 | 5.581571675102667 | 2.339184233251677 | 0.9144540455616648 | 0.527 | 0.42200000000000004 | 0.46563999999999967 | 0.03378557459190312 | -1.3681809578807567 | 0.0027753261733055503 | 0.00114146505050505 | 28.202631578947365 | 25.293000000000003 | 9.472999999999999 | 14.360779999999998 | 4.902765368049079 | -0.7634078368863726 | 0.7639883302671313 | 24.037108254141422 | 6.14659848 | 117.268271 | 129.7570678 | 0.19444359 | 1.85702005 | 3.97887999 | 0.10837499 | 0.27508786 | 1.36453458 | 0.08174464 | 1.44270808 | 5.94086309 | 0.05080964 | 0.07649339 | 1.56800708 | 0 | 0 | 1
162 | 4490.64 | 6000 | 0.08 | 119.977423440594 | Non etage | 6.365 | 15.72 | oui | 0.1 | 2.5 | oui | oui | 20 | 10 | 612.8273525 | 607.8101552999999 | 17.82416829 | 312.05168790738554 | 105.95933752773247 | -0.6362477178900332 | -0.01875670508312459 | 11227.381209315936 | 1.3729194620309888 | 18.90865762 | -12.93825338 | 0.6990905900661795 | 4.920264868964182 | -0.592508061117134 | 0.26623318360221 | 24.209006380763118 | 12.322239211239777 | 4.561461487951523 | 2.1309544498518167 | 0.9037313432835822 | 0.48 | 0.42200000000000004 | 0.46018000000000003 | 0.022133835335672522 | -1.3734466351574006 | -0.6312730114067369 | 0.0004899066666666655 | 35.87119010212098 | 26.758000000000003 | 12.645999999999999 | 18.265610000000002 | 4.05230792675388 | -1.1490575450669767 | 0.3498639124071825 | 16.421199533232326 | 6.10777538 | 59.34817396 | 119.8183234 | 0.34154649 | 1.55540432 | 5.39643444 | 0.0852983 | 0.29673253 | 1.36721766 | 0.08862484 | 0.68483676 | 4.48777226 | 0.03219982 | 0.11974656 | 1.13117818 | 0 | 0 | 1
163 | 4518.36 | 6000 | 0.08 | 119.977423440594 | Non etage | 6.365 | 15.72 | oui | 0.1 | 2.5 | oui | oui | 20 | 10 | 617.6450647 | 645.5768975 | -22.02730852 | 314.50486693104915 | 126.30651630283447 | -0.8636251143320068 | -0.007601934785479521 | 15953.336060558187 | 1.4050023826566125 | 15.43034347 | -14.34540613 | 0.715427213248747 | 4.582217422058372 | -0.7194943119436319 | 0.018211048650608446 | 20.996716503015275 | 12.576981318156678 | 6.138641954065816 | 2.6161868924485443 | 0.8743715632364477 | 0.469 | 0.41 | 0.4452299999999992 | 0.024634235436797217 | -1.5250440016527524 | -0.5235935081570822 | 0.0006068455555555557 | 35.816476826394336 | 33.301 | 11.865 | 18.237749999999995 | 5.412525882785058 | 0.9113991057558803 | 0.9356418532446373 | 29.29543643181817 | 6.94201118 | 65.66610666 | 148.4675169 | 1.15052554 | 1.31850267 | 4.33996671 | 0.10115089 | 0.30784298 | 1.41442431 | 0.07237524 | 0.80854024 | 6.61766706 | 0.05431884 | 0.09385932 | 1.63395873 | 0 | 0 | 1
164 | 4546.08 | 6000 | 0.08 | 119.977423440594 | Non etage | 6.365 | 15.72 | oui | 0.1 | 2.5 | oui | oui | 20 | 10 | 644.9339645 | 735.4369387 | -92.05030129999999 | 328.4003747124622 | 148.0115809899386 | -0.39222940729776745 | -0.08787001882220345 | 21907.428107141157 | 1.1939577743128331 | 14.05432169 | -12.86178931 | 0.6079632986800946 | 4.37334060520386 | -0.5108065015101921 | -0.00861534425339513 | 19.126108049124863 | 12.572147411474688 | 7.168798183117935 | 3.5306325899969497 | 0.9402003142183813 | 0.527 | 0.42200000000000004 | 0.4787499999999998 | 0.03983434764779324 | -1.5825884935832824 | -0.2772803493830345 | 0.001586775252525251 | 29.153888452474497 | 26.514 | 9.863 | 14.845160000000014 | 5.1485023255665 | -0.48988263446874436 | 0.9004840892162325 | 26.507076196363652 | 6.81394841 | 131.3271029 | 112.5435333 | 0.23153889 | 1.6329809 | 4.01342369 | 0.1281806 | 0.31577762 | 1.16298628 | 0.09983376 | 1.67041693 | 6.27221401 | 0.06472894 | 0.12325702 | 1.55582654 | 0 | 0 | 1
165 | 4573.8 | 6000 | 0.08 | 119.996272996516 | Non etage | 6.366 | 15.72 | oui | 0.1 | 2.5 | oui | oui | 20 | 10 | 640.3365459 | 772.9044135 | -184.5634865 | 326.059369164722 | 162.12987035895776 | -0.44823358530930335 | -0.19921946656323783 | 26286.094862612452 | 1.1587236557636946 | 17.59521951 | -14.73222349 | 0.5900220855148733 | 4.550190823846525 | 0.24205574130549 | 0.22036911016739144 | 20.70423653341712 | 12.765870695782501 | 7.294105638100899 | 3.026219782525175 | 0.8718970934799681 | 0.48 | 0.375 | 0.44396999999999975 | 0.03223225531712423 | -1.1297163200272615 | -0.39217304572688794 | 0.0010389182828282834 | 27.099037706205834 | 23.633000000000003 | 9.717 | 13.798830000000011 | 4.400510470973966 | -0.7050822272980524 | 0.8228521016894911 | 19.364492405151516 | 5.86516423 | 122.2724866 | 160.2606835 | 1.06479427 | 1.35685889 | 2.38428097 | 0.13827021 | 0.31584502 | 1.06220872 | 0.06717747 | 1.82747637 | 8.36125582 | 0.05805888 | 0.09965846 | 2.39378258 | 0 | 0 | 1
166 | 4601.52 | 6000 | 0.08 | 120.015122552437 | Non etage | 6.367 | 15.72 | oui | 0.1 | 2.5 | oui | oui | 20 | 10 | 640.4452913 | 855.4474828 | -213.5388272 | 326.1147423552809 | 209.15759845811914 | -0.8703393965902388 | -0.07138875808815177 | 43746.9009927678 | 1.1435322490530258 | 14.87958908 | -11.77554792 | 0.5822866212178007 | 3.3949652951216542 | -0.07570056180494467 | -0.05908661265312114 | 11.52578935508046 | 13.022534952468332 | 6.83888041578948 | 3.0017104453049623 | 0.8724862529457973 | 0.48 | 0.375 | 0.44426999999999994 | 0.033848997717283245 | -1.0681495431147927 | -0.4435927458160654 | 0.0011457546464646465 | 27.789414768263935 | 23.436999999999998 | 9.668 | 14.150369999999995 | 4.439039073045001 | -0.862369891146348 | 0.7304497297544031 | 19.70506789202022 | 5.44631537 | 116.0262273 | 247.5922992 | 0.74466598 | 1.09943523 | 1.11861561 | 0.13737761 | 0.3046658 | 0.89285201 | 0.03351376 | 1.87029831 | 7.29571191 | 0.08390821 | 0.14147415 | 1.99719253 | 0 | 0 | 1
167 | 4629.24 | 6000 | 0.08 | 119.977423440594 | Non etage | 6.365 | 15.72 | oui | 0.1 | 2.5 | oui | oui | 20 | 10 | 634.2983283 | 966.4982197999999 | -391.1438102 | 322.9847087517036 | 306.98793790855285 | -1.2315362633909377 | -0.10650977105300177 | 94241.59402134552 | 1.16539223360367 | 16.3187549 | -22.2487351 | 0.5934177253509887 | 7.790174390061492 | -0.13782028563055881 | -0.8740465646568714 | 60.686817027569944 | 13.172387855871921 | 9.678837765214848 | 3.592677218850581 | 0.8480361351139049 | 0.48 | 0.375 | 0.4318200000000003 | 0.03933291730647984 | -1.6155354873611671 | -0.19913203709541427 | 0.0015470783838383813 | 27.74324430479183 | 27.344 | 9.521 | 14.126859999999999 | 5.017784804456882 | -0.20980130167119304 | 1.0118894681608168 | 25.178164343838393 | 5.29443261 | 102.3895203 | 401.9339814 | 0.63146891 | 0.40803695 | 7.97785232 | 0.14727347 | 0.28388127 | 0.5929202 | 0.04913164 | 1.52867035 | 11.09408323 | 0.0941943 | 0.28339868 | 2.15334294 | 0 | 0 | 1
168 | 4656.96 | 6000 | 0.08 | 119.977423440594 | Non etage | 6.365 | 15.72 | oui | 0.1 | 2.5 | oui | oui | 20 | 10 | 656.735146 | 885.8553921 | -88.73753993 | 334.40953633800234 | 158.48934534549605 | -0.3035770975799337 | 0.2549693806798978 | 25118.872588043912 | 1.1147692820391715 | 25.05445608 | -26.22128592 | 0.5676405184143462 | 8.400181202983648 | -0.6713363366697847 | 0.000719258186961714 | 70.5630442429598 | 12.457974242111662 | 9.556782665405514 | 3.076665261156651 | 0.9374312647289864 | 0.527 | 0.42200000000000004 | 0.4773399999999999 | 0.03823669505180656 | -1.5979446585672132 | -0.28094398214732924 | 0.0014620448484848482 | 27.407639434406914 | 23.241999999999997 | 9.912 | 13.95597 | 4.246074668443784 | -0.8542464785470649 | 0.7468701440711123 | 18.029150089999987 | 6.04168896 | 93.92395541 | 171.4206244 | 1.05885718 | 0.54654485 | 9.81556613 | 0.15007586 | 0.28909289 | 0.53921539 | 0.05573395 | 1.64576757 | 10.02836102 | 0.08477561 | 0.24267254 | 1.95888342 | 0 | 0 | 1
169 | 4684.68 | 6000 | 0.08 | 119.977423440594 | Non etage | 6.365 | 15.72 | oui | 0.1 | 2.5 | oui | oui | 20 | 10 | 664.6260272 | 838.8953922000001 | -266.07838780000003 | 338.42757303179354 | 223.2214291011125 | -0.9879458451332588 | -0.2556256153115189 | 49827.806409943 | 1.1377277249207767 | 19.60027609 | -29.90444491 | 0.5793309575296595 | 11.588148651619862 | -0.44671510942820314 | -0.8663750196110528 | 134.28518917203922 | 12.759798377675274 | 10.182203082283 | 3.308027187289449 | 0.9378436763550668 | 0.527 | 0.42200000000000004 | 0.47755000000000003 | 0.038678779450726994 | -1.6510694021375978 | -0.1810043386168892 | 0.001496047979797981 | 26.383739198743164 | 24.853 | 9.912 | 13.43460000000002 | 4.018752165747097 | 0.2133073229401683 | 1.1448003734012664 | 16.150368969696984 | 7.02679348 | 97.12264059 | 279.0286345 | 0.50386872 | 0.28405727 | 13.95043171 | 0.15926809 | 0.29568033 | 0.53128863 | 0.10513567 | 1.48600754 | 11.7493697 | 0.07057075 | 0.39821946 | 1.39874212 | 0 | 0 | 1
170 | 4712.4 | 6000 | 0.08 | 119.977423440594 | Non etage | 6.365 | 15.72 | oui | 0.1 | 2.5 | oui | oui | 20 | 10 | 653.8791333 | 694.8973029 | -26.66018613 | 332.9552546631592 | 117.48790057900055 | -0.2501716804940881 | -0.24171438944659396 | 13803.406782461117 | 1.334985303160772 | 20.95186321 | -27.46456579 | 0.6797745163694651 | 8.146269073369522 | -0.8137949369549782 | -0.06627704602015988 | 66.36169981573674 | 11.833248252466273 | 7.800991553139793 | 2.601046062358258 | 0.9712882953652792 | 0.527 | 0.42200000000000004 | 0.49458000000000013 | 0.02846340198439486 | -0.47807765901790056 | -0.7058480264524719 | 0.0008101652525252533 | 33.86036920659858 | 28.369 | 10.595999999999998 | 17.241699999999994 | 5.22934392528249 | -0.8182268331397937 | 0.5438164971066263 | 27.34603788888888 | 5.73131378 | 96.70201644 | 105.7723079 | 0.30211345 | 3.28882046 | 8.08357788 | 0.10804325 | 0.33161919 | 0.55437506 | 0.11183883 | 1.59152834 | 8.51155476 | 0.06033854 | 0.48162027 | 0.45972211 | 0 | 0 | 1
171 | 4740.12 | 6000 | 0.08 | 119.977423440594 | Non etage | 6.365 | 15.72 | oui | 0.1 | 2.5 | oui | oui | 20 | 10 | 678.1583276 | 716.0140942 | -32.55965177 | 345.31822043846876 | 117.2952839771796 | -0.3352104727937171 | -0.21840749149316355 | 13758.183643287202 | 1.361496630145494 | 24.02273003 | -24.07350397 | 0.6932740840700855 | 9.732134403753518 | -0.8723313773450245 | 0.016092975847915834 | 94.71444005272285 | 11.961148007954984 | 8.382083500618512 | 2.9932163532026332 | 1.0085428122545168 | 0.562 | 0.469 | 0.51355 | 0.025656383221335018 | -0.49890277397354765 | -0.4470472233555705 | 0.0006582500000000011 | 33.661822466614296 | 26.611 | 10.889000000000001 | 17.1406 | 4.806412965607471 | -0.9144338559751444 | 0.4648907329707812 | 23.101605595959604 | 5.72583617 | 93.02390324 | 102.6362376 | 0.0997774 | 1.15571441 | 2.43935445 | 0.10933826 | 0.3530829 | 0.64824474 | 0.10851295 | 1.59000655 | 8.82699564 | 0.05143672 | 0.4703209 | 0.70396661 | 0 | 0 | 1
172 | 4767.84 | 6000 | 0.08 | 119.977423440594 | Non etage | 6.365 | 15.72 | oui | 0.1 | 2.5 | oui | oui | 20 | 10 | 688.7789217 | 662.7462221 | 55.34877909 | 350.72622691429325 | 97.03856980771539 | -0.2524750905119997 | -0.1155298008566592 | 9416.484030326854 | 1.2359917798094084 | 20.64163729 | -28.36831671 | 0.6293670142789508 | 8.61810496560828 | -0.10049586358210183 | -0.5363068721346677 | 74.2717331982421 | 12.219832132974876 | 7.328601615646355 | 2.717504784094092 | 1.0218381775333858 | 0.574 | 0.469 | 0.52032 | 0.03327779615857573 | -1.1352737901813708 | -0.11886988503751157 | 0.0011074117171717176 | 27.88627258444618 | 30.518 | 10.4 | 14.199689999999993 | 4.583352274770778 | 3.5446201606505983 | 1.856021082857013 | 21.007118074646467 | 6.01638409 | 98.71639838 | 41.74912808 | 0.36215704 | 0.95593494 | 8.98784399 | 0.12862953 | 0.2879695 | 0.82982381 | 0.08842617 | 2.36180856 | 7.15984359 | 0.02978411 | 0.27399856 | 1.49187567 | 0 | 0 | 1
173 | 4795.56 | 6000 | 0.08 | 119.977423440594 | Non etage | 6.365 | 15.72 | oui | 0.1 | 2.5 | oui | oui | 20 | 10 | 656.9386968 | 961.5699977 | -363.4763023 | 334.5131844044999 | 291.0728233148569 | -1.2470182499378129 | -0.09913946805661857 | 84723.3884724819 | 1.085011010894511 | 23.36757756 | -26.37021544 | 0.552487606747485 | 10.314397777553735 | -0.5540708557845058 | -0.16266874322175326 | 106.38680151360542 | 13.159054879292656 | 11.357378410993926 | 3.9245308673205073 | 0.8357030636292229 | 0.49200000000000005 | 0.375 | 0.42554000000000025 | 0.041582683847481476 | -1.6591664346049502 | 0.2031486560116142 | 0.001729119595959597 | 25.388982717988988 | 25.488000000000003 | 9.863 | 12.928069999999993 | 4.365984650081521 | 1.0746609142446863 | 1.5008891459438558 | 19.061821964747466 | 5.62659497 | 90.29792339 | 384.9268358 | 0.5315317 | 0.24913862 | 10.25507452 | 0.13460899 | 0.27267982 | 0.63466074 | 0.07001908 | 1.26038628 | 13.38926003 | 0.05253768 | 0.36818567 | 2.57885041 | 0 | 0 | 1
174 | 4823.28 | 6000 | 0.06 | 119.977423440594 | Non etage | 6.365 | 15.72 | oui | 0.1 | 2.5 | oui | oui | 20 | 10 | 713.6656109783074 | 964.7919912000001 | -406.14572880000003 | 272.54889683261564 | 290.1512953145873 | -1.1845703681282496 | 0.002005032878604532 | 84187.77417273285 | 1.399306222176247 | 24.68525562 | -27.24526138 | 0.5343950462491087 | 9.629579521036431 | -0.46572415998087724 | 0.06918271817724361 | 92.72880175196423 | 12.129836209375346 | 11.893490726346558 | 4.899385823533224 | 0.8378284018503956 | 0.387 | 0.281 | 0.3199666666666661 | 0.0311427578202902 | -1.1396789870608257 | 0.17359511078485626 | 0.0009698713646532465 | 32.01071833813381 | 24.853 | 8.35 | 12.224893333333304 | 4.667675194364908 | 0.3414762594970808 | 1.2258548590556197 | 21.78719172008948 | 6.65733411 | 99.77757299 | 360.24479366 | 0.42779064 | 0.44753774 | 8.8107934 | 0.1290713 | 0.2749144 | 0.62463282 | 0.0574689 | 1.56512924 | 12.06549003 | 0.03094669 | 0.22938742 | 2.90243034 | 0 | 0 | 1
175 | 4851 | 6000 | 0.08 | 119.977423440594 | Non etage | 6.365 | 15.72 | oui | 0.1 | 2.5 | oui | oui | 20 | 10 | 839.5833897 | 911.3915973 | -134.0832727 | 357.93460175816875 | 203.9531367850321 | -0.7661438656921442 | 0.1647561411971233 | 41596.882004454004 | 1.1832525747020597 | 14.33670683 | -14.10321517 | 0.6025122110382888 | 4.2644587053133165 | -0.49291618201401466 | -0.04604043261615968 | 18.185608049322525 | 0.007145135965635223 | 6.940751759144644 | 2.923116846668123 | 1.0118224666142968 | 0.562 | 0.457 | 0.5152199999999999 | 0.037735009064407424 | -1.6057289202961724 | -0.21250125759433566 | 0.0014239309090909105 | 27.095227808326765 | 23.046999999999997 | 10.352 | 13.796889999999989 | 3.856649236216865 | -0.31786825694779086 | 1.0142382141201685 | 14.87374333121213 | 4.83746499 | 113.197697 | 238.6528267 | 0.77903758 | 0.89279706 | 4.01210252 | 0.00020977 | 0.00027139 | 0.00019151 | 0.05491547 | 1.72848146 | 7.63609756 | 0.08312206 | 0.2207414 | 2.69794095 | 0 | 0 | 1
176 | 4878.72 | 6000 | 0.08 | 119.977423440594 | Non etage | 6.365 | 15.72 | oui | 0.1 | 2.5 | oui | oui | 20 | 10 | 691.4253805 | 841.2776116 | -119.4574784 | 352.0738037557448 | 162.17355359978745 | -0.43419893529410825 | -0.04232696943258103 | 26300.261487183136 | 1.235380203622837 | 13.96153096 | -10.80458604 | 0.6290555996847486 | 4.250799716238388 | -0.7057238985329111 | 0.1222571071843368 | 18.06929822757236 | 0.00715006468907777 | 7.602071164770017 | 2.8185463633173082 | 0.9814807541241163 | 0.527 | 0.469 | 0.49977 | 0.02478833833018499 | -1.8200190247947434 | -0.10663710303853947 | 0.0006144617171717185 | 28.429143754909667 | 24.951 | 10.302999999999999 | 14.476120000000002 | 4.5423190163242175 | -0.4784554727347423 | 0.9478689455204689 | 20.63266204606061 | 6.36586996 | 124.2236454 | 158.1342034 | 0.92376218 | 1.02083524 | 0.95265007 | 0.00023194 | 0.00022105 | 0.00021167 | 0.07639131 | 1.8760342 | 8.36361267 | 0.07213185 | 0.11283958 | 2.67697934 | 0 | 0 | 1
177 | 4906.44 | 6000 | 0.08 | 119.977423440594 | Non etage | 6.365 | 15.72 | oui | 0.1 | 2.5 | oui | oui | 20 | 10 | 692.1888243 | 746.2187086 | -57.72443039 | 352.4625493202562 | 134.02314087806704 | -0.12495319962383711 | -0.013930332038100497 | 17962.202290822202 | 1.1473234420600784 | 18.33818487 | -13.14672213 | 0.584217096696992 | 4.8284941577718135 | -0.07184295558093323 | 0.4291216411779466 | 23.314355831636533 | 0.00718113990209528 | 6.097261288420016 | 2.670900591554704 | 0.9956991358994494 | 0.562 | 0.469 | 0.5070099999999996 | 0.030064407292653993 | -1.084293904766524 | 0.25373400545719355 | 0.0009038685858585866 | 27.34151610369208 | 21.094 | 10.302999999999999 | 13.922300000000007 | 3.829433221506783 | -1.0639062131036252 | 0.7276871261893898 | 14.664558797979819 | 6.4579066 | 128.4613804 | 88.21247952 | 0.85425346 | 1.65084468 | 3.31588479 | 0.00020946 | 0.00020655 | 0.00018837 | 0.06191316 | 1.75003592 | 6.10275834 | 0.09344854 | 0.12885486 | 1.91897344 | 0 | 0 | 1
178 | 4934.16 | 6000 | 0.08 | 119.977423440594 | Non etage | 6.365 | 15.72 | oui | 0.1 | 2.5 | oui | oui | 20 | 10 | 656.0349372 | 657.3253278 | 17.64673585 | 334.05299003840764 | 104.80759873325663 | -0.4444143754797101 | 0.04838511059542525 | 10984.632752231335 | 0.6459009688538003 | 14.51262086 | -10.99460314 | 0.3288927733403551 | 4.4799031547846555 | -0.40957047321866513 | 0.41332988375356666 | 20.069532276249507 | 0.007238044472405557 | 5.4866085006353815 | 2.432378630191175 | 0.9955616653574231 | 0.527 | 0.469 | 0.5069399999999998 | 0.022478640815878834 | -1.26974402012315 | -0.6824113900490686 | 0.0005052892929292939 | 39.33089159465828 | 29.443 | 13.915999999999999 | 20.027289999999997 | 4.539897185003648 | -0.9095992433952693 | 0.4935589397198407 | 20.610666450404047 | 8.69694992 | 74.63435354 | 109.0750831 | 0.86698462 | 1.30914989 | 4.16988974 | 0.00018335 | 0.00022713 | 0.00016262 | 0.06294272 | 0.98114684 | 5.719079 | 0.07811996 | 0.11633839 | 1.78600756 | 0 | 0 | 1
179 | 4961.88 | 6000 | 0.08 | 119.977423440594 | Non etage | 6.365 | 15.72 | oui | 0.1 | 2.5 | oui | oui | 20 | 10 | 678.1686919 | 697.0829299 | 25.75010586 | 345.3234979350883 | 110.65320300431137 | -0.4236021240123966 | 0.0346466947084863 | 12244.131335113343 | 1.3764721271073268 | 17.1070193 | -16.8086247 | 0.7008996071230508 | 5.021487503793854 | -0.39322797091552353 | 0.13217635716300843 | 25.21533675075783 | 0.14347609518171348 | 5.571611812218313 | 2.6460097791683355 | 1.0053417124901807 | 0.574 | 0.469 | 0.5119199999999999 | 0.027284390771977675 | -0.6546492301031046 | -0.15744043434700725 | 0.0007444379797979804 | 33.0374901806756 | 33.594 | 11.620999999999999 | 16.822690000000012 | 4.682006029308897 | 2.6660869239662586 | 1.3679863904197087 | 21.921180458484862 | 6.80698877 | 80.09423573 | 108.3912714 | 0.73933645 | 0.92424577 | 4.60753605 | 0.00021314 | 0.00018528 | 0.00023196 | 0.03776212 | 1.11404746 | 5.31930269 | 0.07030809 | 0.104484 | 1.71280303 | 0 | 0 | 1
180 | 4989.6 | 6000 | 0.08 | 119.977423440594 | Non etage | 6.365 | 15.72 | oui | 0.1 | 2.5 | oui | oui | 20 | 10 | 698.1716885 | 828.0695826 | -80.78585841 | 355.50902380360156 | 152.94676998845253 | -0.19352057547643664 | 0.10380628966412735 | 23392.714449900603 | 1.2643411958088235 | 12.46023576 | -11.34684224 | 0.6438025369058529 | 3.90847200372215 | -0.42268192419682116 | -0.028617281413847683 | 15.276153403879839 | 0.007129903221225343 | 7.291321413048061 | 3.030004861609965 | 0.9935978004713277 | 0.527 | 0.469 | 0.5059400000000001 | 0.02376603977242838 | -1.371705299686053 | -0.6465919444216732 | 0.0005648246464646477 | 29.77048311076197 | 25.195 | 10.547 | 15.159129999999994 | 4.530309712816597 | -0.42973458579634993 | 0.8879579974750127 | 20.5237060940404 | 5.48825422 | 117.4920075 | 142.4555593 | 0.71100668 | 1.16534773 | 2.02749392 | 0.00017478 | 0.00026258 | 0.00018821 | 0.06058847 | 1.77187725 | 7.56704187 | 0.09401442 | 0.09395331 | 2.59874768 | 0 | 0 | 1
181 | 5017.32 | 6000 | 0.08 | 119.977423440594 | Non etage | 6.365 | 15.72 | oui | 0.1 | 2.5 | oui | oui | 20 | 10 | 689.2982866 | 853.1626315999999 | -130.72359840000001 | 350.99068753142984 | 161.55636563851178 | -0.3763307293114866 | 0.02102326143505866 | 26100.459278324513 | 1.2147209226389075 | 16.88692053 | -12.68173947 | 0.6185358938077317 | 4.63566162285024 | -0.25139995599982834 | 0.10375584655874653 | 21.489358681566515 | 0.007161292446570975 | 8.009749010243931 | 3.368973458900747 | 0.9675373134328363 | 0.551 | 0.42200000000000004 | 0.4926700000000002 | 0.033438940283339255 | -0.8641699488130592 | -0.4172908779642506 | 0.0011181627272727286 | 29.015907305577365 | 27.002 | 10.498 | 14.774899999999993 | 4.790393217870344 | -0.19091412821541498 | 1.0211133602051707 | 22.947867181818186 | 5.78699464 | 118.8597688 | 160.2994441 | 1.01745895 | 1.28238154 | 2.29854619 | 0.00021404 | 0.00019217 | 0.00015305 | 0.04789294 | 1.99494875 | 8.60917823 | 0.06895536 | 0.10994764 | 3.19811085 | 0 | 0 | 1
182 | 5045.04 | 6000 | 0.08 | 119.977423440594 | Non etage | 6.365 | 15.72 | oui | 0.1 | 2.5 | oui | oui | 20 | 10 | 689.811739 | 1068.689586 | -178.42334440000002 | 351.25213750622197 | 244.38440780125578 | -0.8422068560058915 | 0.3525276558842437 | 59723.73877637049 | 1.117017656436052 | 22.12375238 | -16.04437362 | 0.5687853906572378 | 7.352800590051761 | -0.05559105517226026 | 0.8046123635607376 | 54.063676517065524 | 0.0070748070870111915 | 12.962303232350017 | 5.020093873838471 | 0.9686959937156324 | 0.539 | 0.433 | 0.49326000000000003 | 0.03989901900011726 | -1.5613206017759294 | -0.31218087307317843 | 0.001591931717171718 | 27.29355852317359 | 22.607 | 10.156 | 13.897879999999992 | 3.8846263142825164 | -0.7150804928617753 | 0.8231526916991352 | 15.090321601616166 | 5.91728975 | 98.17230465 | 305.4868653 | 0.37069063 | 0.34107437 | 8.12442194 | 0.00023023 | 0.00021475 | 0.00018719 | 0.10030548 | 1.57418262 | 13.2739133 | 0.06157864 | 0.09444831 | 5.27265578 | 0 | 0 | 1
183 | 5072.76 | 6000 | 0.08 | 119.977423440594 | Non etage | 6.365 | 15.72 | oui | 0.1 | 2.5 | oui | oui | 20 | 10 | 681.0365117 | 978.8681367999999 | -247.0361932 | 346.7837917641514 | 258.1232926495665 | -1.1447527817810828 | 0.027293482120758786 | 66627.63420825374 | 1.1855564206745395 | 13.46023149 | -16.21216951 | 0.6036853294074754 | 5.808026373193381 | -0.8439953425998343 | -0.12756434107265097 | 33.73317035170986 | 0.007144488945686593 | 11.677643599055504 | 3.4746959473223558 | 0.9259033778476031 | 0.527 | 0.42200000000000004 | 0.4714699999999995 | 0.043700184915125506 | -1.8328723976713854 | 0.09920178599494413 | 0.001909706161616163 | 28.837450903377828 | 24.219 | 10.352 | 14.68402999999999 | 4.63053472369809 | -0.8335922812146217 | 0.8015493688956357 | 21.441851827373743 | 6.23835532 | 100.6600573 | 326.0521692 | 0.5213558 | 0.68739135 | 6.25701155 | 0.00022484 | 0.00023183 | 0.00021575 | 0.11676569 | 1.84237859 | 14.65358324 | 0.07477587 | 0.15841255 | 3.81723208 | 0 | 0 | 1
184 | 5100.48 | 6000 | 0.08 | 119.977423440594 | Non etage | 6.365 | 15.72 | oui | 0.1 | 2.5 | oui | oui | 20 | 10 | 697.281739 | 852.9124701999999 | -148.04882980000002 | 355.0558615224929 | 178.69632932927686 | -0.7061720498855486 | 0.09378805340061522 | 31932.37811575738 | 1.2157211362885059 | 17.96591886 | -16.81586014 | 0.6190452025981071 | 7.384176043577249 | -1.0842704721236367 | -0.21855823604416666 | 54.52605584254016 | 0.007141089179837159 | 11.328986428065305 | 3.7931602748702278 | 0.9736842105263165 | 0.562 | 0.42200000000000004 | 0.49580000000000035 | 0.03526580167353026 | -0.9417160277147381 | -0.35064484673969415 | 0.0012436767676767694 | 29.203849175176735 | 26.514 | 10.205 | 14.870599999999992 | 4.8296186122088285 | -0.5867829895124972 | 0.8678317215107626 | 23.32521593939393 | 5.42505188 | 99.03614915 | 203.8278269 | 0.1102373 | 0.81582107 | 9.04041032 | 0.00024388 | 0.00022511 | 0.00025661 | 0.10774004 | 1.89575715 | 12.62351221 | 0.04863299 | 0.27241901 | 2.58463114 | 0 | 0 | 1
185 | 5128.2 | 6000 | 0.08 | 119.977423440594 | Non etage | 6.365 | 15.72 | oui | 0.1 | 2.5 | oui | oui | 20 | 10 | 713.5438246 | 775.1869376 | -7.841413477000001 | 363.33651549241876 | 129.56397066242533 | -0.4161340969979932 | -0.009183842370353195 | 16786.822493813812 | 1.1577654127769477 | 26.1118275 | -23.040951500000002 | 0.5895341481860218 | 8.59243905100153 | -0.39090397972787994 | 0.043076069519809475 | 73.83000884517608 | 0.0803793511543771 | 11.087141500419278 | 3.6666221389225475 | 1.027179890023566 | 0.574 | 0.469 | 0.5230399999999998 | 0.04015447947891025 | -1.6628071665554391 | -0.13423884203465636 | 0.0016123822222222247 | 28.121249018067576 | 24.219 | 10.352 | 14.31934000000001 | 4.43474751702935 | -0.5238481147059701 | 0.9177623397800837 | 19.66698553979798 | 6.38599659 | 100.6098668 | 105.9054656 | 0.17378341 | 2.53895549 | 6.32517017 | 0.00021834 | 0.0002364 | 0.00023219 | 0.11635175 | 2.1659286 | 10.39875726 | 0.03680113 | 0.40606223 | 1.32877658 | 0 | 0 | 1
186 | 5155.92 | 6000 | 0.08 | 119.977423440594 | Non etage | 6.365 | 15.72 | oui | 0.1 | 2.5 | oui | oui | 20 | 10 | 691.6695619 | 745.3422952000001 | -8.730491677 | 352.19814091166717 | 111.97184351153223 | -0.11838172798877178 | -0.05694519667598472 | 12537.693739371061 | 1.3564950377939995 | 24.71159781 | -26.35981919 | 0.6907272732447045 | 6.856817194579842 | 0.09251530655833307 | -0.07642762709427565 | 47.015942039885786 | 0.007152158308483357 | 10.197717252011056 | 3.7160501127474297 | 1.0610761979575805 | 0.574 | 0.469 | 0.5403 | 0.03355246156048282 | -0.7113373098045899 | -0.8713810074948612 | 0.0011257676767676772 | 34.33206991358993 | 26.807 | 10.693 | 17.481889999999993 | 4.835213055368716 | -1.25158477327893 | 0.022197127526306697 | 23.379285290808077 | 5.83011283 | 99.51345007 | 67.72954934 | 0.25851048 | 3.43073071 | 3.64639685 | 0.00019935 | 0.0002193 | 0.00015362 | 0.12241631 | 1.96038557 | 9.02599461 | 0.06313571 | 0.55296096 | 0.73380536 | 0 | 0 | 1
187 | 5183.64 | 6000 | 0.08 | 119.977423440594 | Non etage | 6.365 | 15.72 | oui | 0.1 | 2.5 | non | oui | 20 | 10 | 716.9076263 | 757.3794327 | 18.0709617 | 365.0493633337401 | 106.54152591867549 | -0.14387364866321217 | -0.04365506638816479 | 11351.0967450798 | 1.3967922893980749 | 18.44586588 | -16.88894812 | 0.7112466337614997 | 6.484721909948515 | -0.765593485981729 | 0.3034200659205288 | 42.051618249366314 | 0.007137638143105768 | 8.77246272858848 | 2.8366589827622635 | 1.1486645718774542 | 0.621 | 0.515 | 0.5848999999999996 | 0.03348797462439978 | -0.8812145713456903 | -0.6796555156799707 | 0.0011214444444444434 | 36.30278868813826 | 31.592 | 11.182 | 18.48538 | 5.78908387543035 | -0.7505165556840496 | 0.639762093730087 | 33.51349211676768 | 7.12132214 | 98.92894093 | 56.75616153 | 0.33949333 | 3.12991055 | 6.48441023 | 0.00019129 | 0.00024648 | 0.00019336 | 0.18685462 | 2.30104981 | 9.04208356 | 0.09941415 | 0.57490576 | 1.06081475 | 0 | 0 | 1
188 | 5211.36 | 6000 | 0.08 | 119.977423440594 | Non etage | 6.365 | 15.72 | oui | 0.1 | 2.5 | oui | oui | 20 | 10 | 736.4464048 | 779.7358723 | 12.67726608 | 374.9985093482226 | 112.91742109073972 | -0.2272531818061676 | -0.06600308054563461 | 12750.343985783433 | 1.2183161872339638 | 19.20113142 | -19.66585158 | 0.6203666025395344 | 7.520165435368707 | -0.8669750834646428 | 0.05233130246699181 | 56.55288817531421 | 0.7668136980414519 | 9.096975815736494 | 3.077431096215663 | 1.1249214454045562 | 0.621 | 0.515 | 0.57281 | 0.037330003909980904 | -1.491058987188547 | -0.27825257824064364 | 0.0013935291919191896 | 29.57111154752555 | 23.682 | 10.547 | 15.05761000000001 | 4.347032560113493 | -1.0644087790196957 | 0.6494687160784679 | 18.896692078686872 | 7.48035273 | 111.8125429 | 46.98911573 | 0.2432641 | 3.51613542 | 7.73163991 | 0.01771807 | 0.01793927 | 0.01692987 | 0.14641111 | 2.96739604 | 9.21968986 | 0.07312501 | 0.35168427 | 1.71443201 | 0 | 0 | 1
189 | 5239.08 | 6000 | 0.08 | 119.977423440594 | Non etage | 6.365 | 15.72 | oui | 0.1 | 2.5 | oui | oui | 20 | 10 | 721.3664774 | 820.9314925 | -141.9423275 | 367.31981026914326 | 147.31417850682834 | -0.30089476536006243 | -0.1778950265284344 | 21701.467189141687 | 1.2280620615175695 | 20.04662905 | -22.18705895 | 0.6253292017247464 | 9.060938654872277 | -1.0285232089807184 | -0.15595825566920868 | 82.10060930735862 | 0.00709189593870866 | 11.802221615308536 | 4.1135579652095675 | 1.0782010997643372 | 0.586 | 0.504 | 0.5490200000000005 | 0.027294125612103648 | -1.6441245239797233 | -0.17675514228812542 | 0.0007449692929292924 | 29.194206598586007 | 25.879 | 10.4 | 14.865689999999994 | 4.8184948731241 | -0.5541281600894039 | 0.8893724987844139 | 23.21789284232324 | 5.81275512 | 100.3779997 | 151.5932544 | 0.37109457 | 1.11337269 | 10.77632408 | 0.00020505 | 0.00022123 | 0.00018944 | 0.10862855 | 1.98362229 | 12.47107465 | 0.05611731 | 0.19225736 | 3.03421322 | 0 | 0 | 1
190 | 5266.8 | 6000 | 0.08 | 119.977423440594 | Non etage | 6.365 | 15.72 | oui | 0.1 | 2.5 | oui | oui | 20 | 10 | 696.9777455 | 1031.4152880000001 | -310.82786180000005 | 354.9010679844245 | 284.62534700922845 | -1.029490007863393 | -0.03351381661653745 | 81011.58816012372 | 1.1263283985173975 | 22.17006158 | -20.10210742 | 0.5735264205250588 | 8.846844608140822 | -0.8331277482429122 | 0.1922335657041959 | 78.26665952059034 | 0.0070752981476995 | 16.432479820570027 | 4.888922863207699 | 0.9315985860172813 | 0.527 | 0.42200000000000004 | 0.4743699999999996 | 0.04220528355071152 | -1.7013563047960447 | -0.029239313723013416 | 0.0017812859595959607 | 28.141437549096594 | 24.219 | 10.498 | 14.329619999999984 | 4.18999449333068 | -0.5576884107730611 | 0.899278809098861 | 17.55605385414142 | 5.470279 | 97.03218951 | 373.0774862 | 0.48330002 | 0.39620425 | 10.29757057 | 0.00022034 | 0.00017406 | 0.00017217 | 0.16367104 | 1.70147644 | 17.98776687 | 0.13164079 | 0.16828116 | 4.65970908 | 0 | 0 | 1